## Steady shear flow
Current test | chondrogenic project, CNF+ 3% collagen II, 15% alginate, shear rate ramp | [5 empty] | Current test | chondrogenic project, 3% collagen II, 15% alginate, shear rate ramp | [5 empty] | Current test | chondrogenic project, CNF+ 3% gelatin, 15% alginate, shear rate ramp | [5 empty] | Current test | steady shear rate ramp, CNF, collagen I, alginate2
| Data No. | Shear rate | Shear stress | Viscosity | Torque | Status |  | Data No. | Shear rate | Shear stress | Viscosity | Torque | Status |  | Data No. | Shear rate | Shear stress | Viscosity | Torque | Status |  | Data No. | Shear rate | Shear stress | Viscosity | Torque | Status
|  | [1/s] | [Pa] | [mPa·s] | [mN·m] |  |  |  | [1/s] | [Pa] | [mPa·s] | [mN·m] |  |  |  | [1/s] | [Pa] | [mPa·s] | [mN·m] |  |  |  | [1/s] | [Pa] | [mPa·s] | [mN·m]
| 1 | 0.0999 | 1113.7 | 11144000 | 5.1326 | Dy_auto |  | 1 | 0.1 | 853.48 | 8537900 | 3.9333 | Dy_auto |  | 1 | 0.1 | 515.62 | 5157700 | 2.3763 | Dy_auto |  | 1 | 0.1 | 335.28 | 3350000 | 1.5452 | Dy_auto
| 2 | 0.108 | 1069.7 | 9906800 | 4.9299 | Dy_auto |  | 2 | 0.108 | 760.82 | 7046100 | 3.5063 | Dy_auto |  | 2 | 0.108 | 459.98 | 4260100 | 2.1199 | Dy_auto |  | 2 | 0.108 | 340.61 | 3150000 | 1.5697 | Dy_auto
| 3 | 0.117 | 1066.2 | 9144100 | 4.9135 | Dy_auto |  | 3 | 0.117 | 740.44 | 6350700 | 3.4124 | Dy_auto |  | 3 | 0.117 | 441.15 | 3783800 | 2.0331 | Dy_auto |  | 3 | 0.117 | 346.39 | 2970000 | 1.5963 | Dy_auto
| 4 | 0.126 | 1078.6 | 8567600 | 4.9709 | Dy_auto |  | 4 | 0.126 | 740.74 | 5883900 | 3.4137 | Dy_auto |  | 4 | 0.126 | 433.34 | 3442200 | 1.9971 | Dy_auto |  | 4 | 0.126 | 347.96 | 2760000 | 1.6036 | Dy_auto
| 5 | 0.136 | 1096.2 | 8064100 | 5.052 | Dy_auto |  | 5 | 0.136 | 745.33 | 5483000 | 3.4349 | Dy_auto |  | 5 | 0.136 | 429.83 | 3162000 | 1.9809 | Dy_auto |  | 5 | 0.136 | 340.22 | 2500000 | 1.5679 | Dy_auto
| 6 | 0.147 | 1111.5 | 7572700 | 5.1225 | Dy_auto |  | 6 | 0.147 | 752.21 | 5124800 | 3.4666 | Dy_auto |  | 6 | 0.147 | 427.69 | 2913800 | 1.9711 | Dy_auto |  | 6 | 0.147 | 336.95 | 2300000 | 1.5529 | Dy_auto
| 7 | 0.158 | 1130.3 | 7132000 | 5.2093 | Dy_auto |  | 7 | 0.158 | 761.04 | 4801900 | 3.5073 | Dy_auto |  | 7 | 0.158 | 425.89 | 2687200 | 1.9627 | Dy_auto |  | 7 | 0.158 | 331.99 | 2090000 | 1.53 | Dy_auto
| 8 | 0.171 | 1148.9 | 6713300 | 5.2947 | Dy_auto |  | 8 | 0.171 | 768.74 | 4492000 | 3.5428 | Dy_auto |  | 8 | 0.171 | 424.85 | 2482600 | 1.9579 | Dy_auto |  | 8 | 0.171 | 328.2 | 1920000 | 1.5126 | Dy_auto
| 9 | 0.185 | 1164.2 | 6300200 | 5.3652 | Dy_auto |  | 9 | 0.185 | 777.11 | 4205500 | 3.5814 | Dy_auto |  | 9 | 0.185 | 423.89 | 2294000 | 1.9535 | Dy_auto |  | 9 | 0.185 | 333.55 | 1810000 | 1.5372 | Dy_auto
| 10 | 0.2 | 1182.3 | 5925600 | 5.4487 | Dy_auto |  | 10 | 0.2 | 782.99 | 3924200 | 3.6085 | Dy_auto |  | 10 | 0.2 | 423.84 | 2124200 | 1.9533 | Dy_auto |  | 10 | 0.2 | 334.39 | 1680000 | 1.5411 | Dy_auto
| 11 | 0.215 | 1200.5 | 5572400 | 5.5327 | Dy_auto |  | 11 | 0.215 | 791.51 | 3674000 | 3.6477 | Dy_auto |  | 11 | 0.215 | 423.77 | 1967000 | 1.953 | Dy_auto |  | 11 | 0.215 | 337.41 | 1570000 | 1.555 | Dy_auto
| 12 | 0.233 | 1219.9 | 5243800 | 5.6218 | Dy_auto |  | 12 | 0.233 | 801.5 | 3445400 | 3.6938 | Dy_auto |  | 12 | 0.233 | 423.88 | 1822100 | 1.9535 | Dy_auto |  | 12 | 0.233 | 342.14 | 1470000 | 1.5768 | Dy_auto
| 13 | 0.251 | 1246 | 4960700 | 5.7425 | Dy_auto |  | 13 | 0.251 | 808.88 | 3220300 | 3.7278 | Dy_auto |  | 13 | 0.251 | 424.43 | 1689700 | 1.956 | Dy_auto |  | 13 | 0.251 | 348.49 | 1390000 | 1.606 | Dy_auto
| 14 | 0.271 | 1269.7 | 4681400 | 5.8515 | Dy_auto |  | 14 | 0.271 | 819.66 | 3022100 | 3.7775 | Dy_auto |  | 14 | 0.271 | 425.88 | 1570200 | 1.9627 | Dy_auto |  | 14 | 0.271 | 356.87 | 1320000 | 1.6447 | Dy_auto
| 15 | 0.293 | 1288 | 4398100 | 5.936 | Dy_auto |  | 15 | 0.293 | 830.49 | 2835800 | 3.8274 | Dy_auto |  | 15 | 0.293 | 428.24 | 1462300 | 1.9736 | Dy_auto |  | 15 | 0.293 | 361.17 | 1230000 | 1.6645 | Dy_auto
| 16 | 0.316 | 1306.2 | 4130600 | 6.0197 | Dy_auto |  | 16 | 0.316 | 842.84 | 2665400 | 3.8843 | Dy_auto |  | 16 | 0.316 | 430.47 | 1361300 | 1.9839 | Dy_auto |  | 16 | 0.316 | 371.5 | 1170000 | 1.7121 | Dy_auto
| 17 | 0.341 | 1334.8 | 3909200 | 6.1515 | Dy_auto |  | 17 | 0.341 | 850.48 | 2490800 | 3.9195 | Dy_auto |  | 17 | 0.341 | 434.9 | 1273700 | 2.0043 | Dy_auto |  | 17 | 0.341 | 377.78 | 1110000 | 1.741 | Dy_auto
| 18 | 0.369 | 1353.3 | 3670600 | 6.2368 | Dy_auto |  | 18 | 0.369 | 862.58 | 2339600 | 3.9753 | Dy_auto |  | 18 | 0.369 | 437.01 | 1185300 | 2.014 | Dy_auto |  | 18 | 0.369 | 392.31 | 1060000 | 1.808 | Dy_auto
| 19 | 0.398 | 1370.4 | 3442300 | 6.3154 | Dy_auto |  | 19 | 0.398 | 871.11 | 2188200 | 4.0146 | Dy_auto |  | 19 | 0.398 | 438.37 | 1101100 | 2.0203 | Dy_auto |  | 19 | 0.398 | 403.87 | 1010000 | 1.8613 | Dy_auto
| 20 | 0.43 | 1383.2 | 3217700 | 6.3745 | Dy_auto |  | 20 | 0.43 | 878.47 | 2043600 | 4.0485 | Dy_auto |  | 20 | 0.43 | 437.93 | 1018800 | 2.0182 | Dy_auto |  | 20 | 0.43 | 408.39 | 950000 | 1.8821 | Dy_auto
| 21 | 0.464 | 1394.6 | 3004700 | 6.4272 | Dy_auto |  | 21 | 0.464 | 874.45 | 1884000 | 4.03 | Dy_auto |  | 21 | 0.464 | 439.02 | 945860 | 2.0233 | Dy_auto |  | 21 | 0.464 | 416.36 | 897000 | 1.9188 | Dy_auto
| 22 | 0.501 | 1399.4 | 2792200 | 6.4493 | Dy_auto |  | 22 | 0.501 | 873.79 | 1743500 | 4.0269 | Dy_auto |  | 22 | 0.501 | 441.13 | 880200 | 2.033 | Dy_auto |  | 22 | 0.501 | 434.14 | 866000 | 2.0008 | Dy_auto
| 23 | 0.541 | 1400.7 | 2588300 | 6.4551 | Dy_auto |  | 23 | 0.541 | 882.55 | 1630900 | 4.0673 | Dy_auto |  | 23 | 0.541 | 441.4 | 815660 | 2.0342 | Dy_auto |  | 23 | 0.541 | 438.98 | 811000 | 2.0231 | Dy_auto
| 24 | 0.584 | 1411.8 | 2416200 | 6.5065 | Dy_auto |  | 24 | 0.584 | 890.17 | 1523400 | 4.1024 | Dy_auto |  | 24 | 0.584 | 443.4 | 758800 | 2.0434 | Dy_auto |  | 24 | 0.584 | 442.76 | 758000 | 2.0405 | Dy_auto
| 25 | 0.631 | 1431.5 | 2268900 | 6.5973 | Dy_auto |  | 25 | 0.631 | 896.68 | 1421100 | 4.1324 | Dy_auto |  | 25 | 0.631 | 446.92 | 708330 | 2.0597 | Dy_auto |  | 25 | 0.631 | 448.96 | 712000 | 2.0691 | Dy_auto
| 26 | 0.681 | 1452.8 | 2132500 | 6.6955 | Dy_auto |  | 26 | 0.681 | 900.78 | 1322200 | 4.1513 | Dy_auto |  | 26 | 0.681 | 452.12 | 663640 | 2.0836 | Dy_auto |  | 26 | 0.681 | 454.08 | 667000 | 2.0926 | Dy_auto
| 27 | 0.736 | 1465.5 | 1992200 | 6.7541 | Dy_auto |  | 27 | 0.736 | 903.71 | 1228500 | 4.1648 | Dy_auto |  | 27 | 0.736 | 457.56 | 622000 | 2.1087 | Dy_auto |  | 27 | 0.736 | 465.66 | 633000 | 2.146 | Dy_auto
| 28 | 0.794 | 1499.1 | 1887300 | 6.9087 | Dy_auto |  | 28 | 0.794 | 898.77 | 1131500 | 4.1421 | Dy_auto |  | 28 | 0.794 | 463.9 | 584020 | 2.1379 | Dy_auto |  | 28 | 0.794 | 471.2 | 593000 | 2.1716 | Dy_auto
| 29 | 0.858 | 1513.4 | 1764500 | 6.9745 | Dy_auto |  | 29 | 0.858 | 893.46 | 1041700 | 4.1176 | Dy_auto |  | 29 | 0.858 | 474.01 | 552670 | 2.1845 | Dy_auto |  | 29 | 0.858 | 478.29 | 558000 | 2.2042 | Dy_auto
| 30 | 0.926 | 1547.1 | 1670600 | 7.1299 | Dy_auto |  | 30 | 0.926 | 886.48 | 957220 | 4.0854 | Dy_auto |  | 30 | 0.926 | 484.79 | 523470 | 2.2342 | Dy_auto |  | 30 | 0.926 | 488.05 | 527000 | 2.2492 | Dy_auto
| 31 | 1 | 1542.5 | 1542500 | 7.1087 | Dy_auto |  | 31 | 1 | 872.54 | 872540 | 4.0212 | Dy_auto |  | 31 | 1 | 498.56 | 498560 | 2.2976 | Dy_auto |  | 31 | 1 | 501.33 | 501000 | 2.3104 | Dy_auto
| 32 | 1.08 | 1552.8 | 1438100 | 7.156 | Dy_auto |  | 32 | 1.08 | 864.99 | 801100 | 3.9864 | Dy_auto |  | 32 | 1.08 | 529.88 | 490730 | 2.442 | Dy_auto |  | 32 | 1.08 | 519.44 | 481000 | 2.3939 | Dy_auto
| 33 | 1.17 | 1543.2 | 1323700 | 7.1119 | Dy_auto |  | 33 | 1.17 | 861.81 | 739190 | 3.9717 | Dy_auto |  | 33 | 1.17 | 548.82 | 470720 | 2.5293 | Dy_auto |  | 33 | 1.17 | 522.82 | 448000 | 2.4095 | Dy_auto
| 34 | 1.26 | 1532.7 | 1217500 | 7.0636 | Dy_auto |  | 34 | 1.26 | 874.66 | 694780 | 4.0309 | Dy_auto |  | 34 | 1.26 | 573.87 | 455850 | 2.6447 | Dy_auto |  | 34 | 1.26 | 525.27 | 417000 | 2.4207 | Dy_auto
| 35 | 1.36 | 1541.8 | 1134200 | 7.1056 | Dy_auto |  | 35 | 1.36 | 855.59 | 629430 | 3.9431 | Dy_auto |  | 35 | 1.36 | 597.31 | 439420 | 2.7527 | Dy_auto |  | 35 | 1.36 | 533.28 | 392000 | 2.4577 | Dy_auto
| 36 | 1.47 | 1588 | 1082000 | 7.3183 | Dy_auto |  | 36 | 1.47 | 850.91 | 579730 | 3.9215 | Dy_auto |  | 36 | 1.47 | 612.57 | 417340 | 2.8231 | Dy_auto |  | 36 | 1.47 | 551.38 | 376000 | 2.5411 | Dy_auto
| 37 | 1.58 | 1637.9 | 1033500 | 7.5482 | Dy_auto |  | 37 | 1.58 | 857.57 | 541080 | 3.9522 | Dy_auto |  | 37 | 1.58 | 619.72 | 391010 | 2.856 | Dy_auto |  | 37 | 1.58 | 562.75 | 355000 | 2.5935 | Dy_auto
| 38 | 1.71 | 1646.9 | 962360 | 7.5898 | Dy_auto |  | 38 | 1.71 | 833.75 | 487220 | 3.8424 | Dy_auto |  | 38 | 1.71 | 633.52 | 370200 | 2.9196 | Dy_auto |  | 38 | 1.71 | 580.3 | 339000 | 2.6744 | Dy_auto
| 39 | 1.85 | 1635.5 | 885100 | 7.5373 | Dy_auto |  | 39 | 1.85 | 875.15 | 473640 | 4.0332 | Dy_auto |  | 39 | 1.85 | 657.13 | 355630 | 3.0284 | Dy_auto |  | 39 | 1.85 | 621.26 | 336000 | 2.8631 | Dy_auto
| 40 | 2 | 1661.4 | 832730 | 7.6567 | Dy_auto |  | 40 | 2 | 897.59 | 449900 | 4.1366 | Dy_auto |  | 40 | 2 | 667.23 | 334410 | 3.075 | Dy_auto |  | 40 | 1.99 | 656.96 | 329000 | 3.0276 | Dy_auto
| 41 | 2.15 | 1696 | 787290 | 7.8163 | Dy_auto |  | 41 | 2.15 | 964.26 | 447590 | 4.4439 | Dy_auto |  | 41 | 2.15 | 672.61 | 312200 | 3.0998 | Dy_auto |  | 41 | 2.15 | 683.88 | 318000 | 3.1517 | Dy_auto
| 42 | 2.33 | 1714.4 | 737010 | 7.9008 | Dy_auto |  | 42 | 2.33 | 1010.8 | 434520 | 4.6584 | Dy_auto |  | 42 | 2.33 | 692.91 | 297870 | 3.1933 | Dy_auto |  | 42 | 2.33 | 685.74 | 295000 | 3.1603 | Dy_auto
| 43 | 2.51 | 1744.9 | 694650 | 8.0413 | Dy_auto |  | 43 | 2.51 | 989.83 | 394060 | 4.5617 | Dy_auto |  | 43 | 2.51 | 710.37 | 282810 | 3.2738 | Dy_auto |  | 43 | 2.51 | 672.81 | 268000 | 3.1007 | Dy_auto
| 44 | 2.71 | 1761.1 | 649360 | 8.1163 | Dy_auto |  | 44 | 2.71 | 981.33 | 361820 | 4.5225 | Dy_auto |  | 44 | 2.71 | 733.94 | 270600 | 3.3824 | Dy_auto |  | 44 | 2.71 | 699.34 | 258000 | 3.2229 | Dy_auto
| 45 | 2.93 | 1764.3 | 602450 | 8.1307 | Dy_auto |  | 45 | 2.93 | 1002.6 | 342380 | 4.6207 | Dy_auto |  | 45 | 2.93 | 752.77 | 257040 | 3.4692 | Dy_auto |  | 45 | 2.93 | 764.22 | 261000 | 3.522 | Dy_auto
| 46 | 3.16 | 1808.9 | 572070 | 8.3365 | Dy_auto |  | 46 | 3.16 | 988.74 | 312670 | 4.5567 | Dy_auto |  | 46 | 3.16 | 775.03 | 245090 | 3.5718 | Dy_auto |  | 46 | 3.16 | 794.01 | 251000 | 3.6593 | Dy_auto
| 47 | 3.41 | 1810.8 | 530310 | 8.3451 | Dy_auto |  | 47 | 3.41 | 963.35 | 282130 | 4.4397 | Dy_auto |  | 47 | 3.41 | 799.61 | 234180 | 3.6851 | Dy_auto |  | 47 | 3.42 | 801.65 | 235000 | 3.6945 | Dy_auto
| 48 | 3.69 | 1817.2 | 492900 | 8.3745 | Dy_auto |  | 48 | 3.69 | 932.61 | 252970 | 4.298 | Dy_auto |  | 48 | 3.69 | 826.75 | 224240 | 3.8101 | Dy_auto |  | 48 | 3.69 | 827.57 | 224000 | 3.8139 | Dy_auto
| 49 | 3.98 | 1830.4 | 459770 | 8.4353 | Dy_auto |  | 49 | 3.98 | 986.69 | 247870 | 4.5472 | Dy_auto |  | 49 | 3.98 | 855.16 | 214810 | 3.9411 | Dy_auto |  | 49 | 3.98 | 840.6 | 211000 | 3.874 | Dy_auto
| 50 | 4.3 | 1857.3 | 432090 | 8.5595 | Dy_auto |  | 50 | 4.3 | 1025.8 | 238640 | 4.7276 | Dy_auto |  | 50 | 4.3 | 884.61 | 205790 | 4.0768 | Dy_auto |  | 50 | 4.3 | 816.87 | 190000 | 3.7646 | Dy_auto
| 51 | 4.64 | 1841.9 | 396840 | 8.4885 | Dy_auto |  | 51 | 4.64 | 1025.3 | 220890 | 4.7249 | Dy_auto |  | 51 | 4.64 | 913.24 | 196760 | 4.2087 | Dy_auto |  | 51 | 4.64 | 855.76 | 184000 | 3.9438 | Dy_auto
| 52 | 5.01 | 1851.2 | 369390 | 8.5312 | Dy_auto |  | 52 | 5.01 | 999.94 | 199520 | 4.6083 | Dy_auto |  | 52 | 5.01 | 942.35 | 188030 | 4.3429 | Dy_auto |  | 52 | 5.01 | 849.55 | 170000 | 3.9152 | Dy_auto
| 53 | 5.41 | 1875.9 | 346670 | 8.6454 | Dy_auto |  | 53 | 5.41 | 978.69 | 180860 | 4.5103 | Dy_auto |  | 53 | 5.41 | 971.19 | 179470 | 4.4758 | Dy_auto |  | 53 | 5.41 | 847.29 | 157000 | 3.9048 | Dy_auto
| 54 | 5.84 | 1906 | 326200 | 8.7842 | Dy_auto |  | 54 | 5.84 | 996.45 | 170520 | 4.5922 | Dy_auto |  | 54 | 5.84 | 1001.9 | 171460 | 4.6171 | Dy_auto |  | 54 | 5.84 | 917.42 | 157000 | 4.228 | Dy_auto
| 55 | 6.31 | 1927 | 305430 | 8.8806 | Dy_auto |  | 55 | 6.31 | 963.85 | 152760 | 4.442 | Dy_auto |  | 55 | 6.31 | 1032.6 | 163660 | 4.7587 | Dy_auto |  | 55 | 6.31 | 938.01 | 149000 | 4.3229 | Dy_auto
| 56 | 6.81 | 1944.9 | 285490 | 8.963 | Dy_auto |  | 56 | 6.81 | 980.55 | 143950 | 4.519 | Dy_auto |  | 56 | 6.81 | 1064.9 | 156310 | 4.9076 | Dy_auto |  | 56 | 6.81 | 1007.9 | 148000 | 4.645 | Dy_auto
| 57 | 7.36 | 1997 | 271480 | 9.2033 | Dy_auto |  | 57 | 7.36 | 996.65 | 135490 | 4.5931 | Dy_auto |  | 57 | 7.36 | 1097.7 | 149220 | 5.0587 | Dy_auto |  | 57 | 7.36 | 992.26 | 135000 | 4.5729 | Dy_auto
| 58 | 7.94 | 2035.9 | 256310 | 9.3824 | Dy_auto |  | 58 | 7.94 | 995.78 | 125360 | 4.5891 | Dy_auto |  | 58 | 7.94 | 1131.9 | 142500 | 5.2164 | Dy_auto |  | 58 | 7.94 | 1028.9 | 130000 | 4.742 | Dy_auto
| 59 | 8.58 | 2044.1 | 238330 | 9.4202 | Dy_auto |  | 59 | 8.58 | 1050.2 | 122450 | 4.8399 | Dy_auto |  | 59 | 8.58 | 1167.5 | 136130 | 5.3806 | Dy_auto |  | 59 | 8.57 | 1103.7 | 129000 | 5.0866 | Dy_auto
| 60 | 9.26 | 1995.2 | 215440 | 9.1952 | Dy_auto |  | 60 | 9.26 | 1023.4 | 110520 | 4.7166 | Dy_auto |  | 60 | 9.26 | 1203.9 | 130000 | 5.5483 | Dy_auto |  | 60 | 9.26 | 1087.1 | 117000 | 5.0101 | Dy_auto
| 61 | 10 | 1997.3 | 199750 | 9.2046 | Dy_auto |  | 61 | 10 | 1052.5 | 105250 | 4.8503 | Dy_auto |  | 61 | 10 | 1241.3 | 124140 | 5.7208 | Dy_auto |  | 61 | 10 | 960.35 | 96003 | 4.4259 | Dy_auto
| 62 | 10.8 | 2034.5 | 188420 | 9.376 | Dy_auto |  | 62 | 10.8 | 1031 | 95478 | 4.7515 | Dy_auto |  | 62 | 10.8 | 1280.5 | 118590 | 5.9011 | Dy_auto |  | 62 | 10.8 | 920.68 | 85263 | 4.243 | Dy_auto
| 63 | 11.7 | 2098.7 | 180030 | 9.6722 | Dy_auto |  | 63 | 11.7 | 1031.7 | 88498 | 4.7547 | Dy_auto |  | 63 | 11.7 | 1322.4 | 113420 | 6.0943 | Dy_auto |  | 63 | 11.7 | 883.67 | 75794 | 4.0725 | Dy_auto
| 64 | 12.6 | 2158.2 | 171440 | 9.9464 | Dy_auto |  | 64 | 12.6 | 1118.4 | 88843 | 5.1542 | Dy_auto |  | 64 | 12.6 | 1362.1 | 108200 | 6.2774 | Dy_auto |  | 64 | 12.6 | 918.49 | 72957 | 4.2329 | Dy_auto
| 65 | 13.6 | 2162.1 | 159090 | 9.9644 | Dy_auto |  | 65 | 13.6 | 1103.9 | 81211 | 5.0876 | Dy_auto |  | 65 | 13.6 | 1405.9 | 103430 | 6.4792 | Dy_auto |  | 65 | 13.6 | 961.79 | 70752 | 4.4325 | Dy_auto
| 66 | 14.7 | 2215.4 | 150930 | 10.21 | Dy_auto |  | 66 | 14.7 | 1100.2 | 74959 | 5.0704 | Dy_auto |  | 66 | 14.7 | 1449.1 | 98730 | 6.6784 | Dy_auto |  | 66 | 14.7 | 879.44 | 59908 | 4.0529 | Dy_auto
| 67 | 15.8 | 2246.3 | 141740 | 10.352 | Dy_auto |  | 67 | 15.8 | 1123.4 | 70889 | 5.1774 | Dy_auto |  | 67 | 15.8 | 1494.9 | 94322 | 6.8892 | Dy_auto |  | 67 | 15.8 | 1023.6 | 64596 | 4.7174 | Dy_auto
| 68 | 17.1 | 2324.9 | 135870 | 10.715 | Dy_auto |  | 68 | 17.1 | 1164.7 | 68060 | 5.3675 | Dy_auto |  | 68 | 17.1 | 1541.1 | 90056 | 7.1022 | Dy_auto |  | 68 | 17.1 | 966.54 | 56468 | 4.4544 | Dy_auto
| 69 | 18.5 | 2328 | 125970 | 10.729 | Dy_auto |  | 69 | 18.5 | 1159.8 | 62767 | 5.3451 | Dy_auto |  | 69 | 18.5 | 1588.1 | 85948 | 7.3191 | Dy_auto |  | 69 | 18.5 | 1102.6 | 59688 | 5.0814 | Dy_auto
| 70 | 20 | 2314.8 | 116020 | 10.668 | Dy_auto |  | 70 | 20 | 1179 | 59093 | 5.4335 | Dy_auto |  | 70 | 20 | 1639.3 | 82163 | 7.5548 | Dy_auto |  | 70 | 20 | 1009.3 | 50588 | 4.6516 | Dy_auto
| 71 | 21.5 | 2343.1 | 108760 | 10.798 | Dy_auto |  | 71 | 21.5 | 1199 | 55658 | 5.5259 | Dy_auto |  | 71 | 21.5 | 1687.5 | 78330 | 7.777 | Dy_auto |  | 71 | 21.5 | 886.51 | 41142 | 4.0855 | Dy_auto
| 72 | 23.3 | 2399 | 103140 | 11.056 | Dy_auto |  | 72 | 23.3 | 1220 | 52445 | 5.6224 | Dy_auto |  | 72 | 23.3 | 1739.8 | 74789 | 8.0179 | Dy_auto |  | 72 | 23.3 | 877.86 | 37733 | 4.0457 | Dy_auto
| 73 | 25.1 | 2490.4 | 99151 | 11.477 | Dy_auto |  | 73 | 25.1 | 1250.5 | 49788 | 5.7631 | Dy_auto |  | 73 | 25.1 | 1796.7 | 71529 | 8.2801 | Dy_auto |  | 73 | 25.1 | 780.1 | 31053 | 3.5952 | Dy_auto
| 74 | 27.1 | 2543 | 93769 | 11.72 | Dy_auto |  | 74 | 27.1 | 1265.2 | 46649 | 5.8308 | Dy_auto |  | 74 | 27.1 | 1854.3 | 68370 | 8.5457 | Dy_auto |  | 74 | 27.1 | 714.95 | 26363 | 3.2949 | Dy_auto
| 75 | 29.3 | 2436.6 | 83189 | 11.229 | Dy_auto |  | 75 | 29.3 | 1293.3 | 44165 | 5.9605 | Dy_auto |  | 75 | 29.3 | 1911.1 | 65260 | 8.8076 | Dy_auto |  | 75 | 29.3 | 630.87 | 21535 | 2.9074 | Dy_auto
| 76 | 31.6 | 2489.4 | 78730 | 11.473 | Dy_auto |  | 76 | 31.6 | 1314.6 | 41575 | 6.0586 | Dy_auto |  | 76 | 31.6 | 1970.1 | 62302 | 9.0794 | Dy_auto |  | 76 | 31.6 | 607.55 | 19207 | 2.7999 | Dy_auto
| 77 | 34.1 | 2592.4 | 75920 | 11.947 | Dy_auto |  | 77 | 34.1 | 1354.9 | 39683 | 6.2443 | Dy_auto |  | 77 | 34.1 | 2029.7 | 59446 | 9.3542 | Dy_auto |  | 77 | 34.1 | 597.45 | 17498 | 2.7534 | Dy_auto
| 78 | 36.9 | 2697.7 | 73197 | 12.433 | Dy_auto |  | 78 | 36.9 | 1415.1 | 38389 | 6.5218 | Dy_auto |  | 78 | 36.9 | 2093.6 | 56786 | 9.6485 | Dy_auto |  | 78 | 36.9 | 486.91 | 13204 | 2.244 | Dy_auto
| 79 | 39.8 | 2792.3 | 70130 | 12.869 | Dy_auto |  | 79 | 39.8 | 1534.5 | 38549 | 7.072 | Dy_auto |  | 79 | 39.8 | 2157.8 | 54204 | 9.9443 | Dy_auto |  | 79 | 39.8 | 387.82 | 9742.3 | 1.7873 | Dy_auto
| 80 | 43 | 2688.8 | 62543 | 12.391 | Dy_auto |  | 80 | 43 | 1695.5 | 39452 | 7.814 | Dy_auto |  | 80 | 43 | 2223.4 | 51725 | 10.247 | Dy_auto |  | 80 | 43 | 258.24 | 6006.4 | 1.1901 | Dy_auto
| 81 | 46.4 | 2552.7 | 54999 | 11.764 | Dy_auto |  | 81 | 46.4 | 1715.2 | 36952 | 7.9046 | Dy_auto |  | 81 | 46.4 | 2295.7 | 49461 | 10.58 | Dy_auto |  | 81 | 46.4 | 198.59 | 4278.9 | 0.91521 | Dy_auto
| 82 | 50.1 | 2636.1 | 52606 | 12.149 | Dy_auto |  | 82 | 50.1 | 1757.4 | 35067 | 8.0992 | Dy_auto |  | 82 | 50.1 | 2365.7 | 47204 | 10.903 | Dy_auto |  | 82 | 50.1 | 171.46 | 3420.6 | 0.79018 | Dy_auto
| 83 | 54.1 | 2738 | 50605 | 12.618 | Dy_auto |  | 83 | 54.1 | 1787.3 | 33028 | 8.2368 | Dy_auto |  | 83 | 54.1 | 2440.6 | 45101 | 11.248 | Dy_auto |  | 83 | 54.1 | 150.51 | 2781.5 | 0.69363 | Dy_auto
| 84 | 58.4 | 2528.8 | 43266 | 11.654 | Dy_auto |  | 84 | 58.4 | 1772.6 | 30336 | 8.169 | Dy_auto |  | 84 | 58.4 | 2516.1 | 43060 | 11.595 | Dy_auto |  | 84 | 58.4 | 140.73 | 2407.8 | 0.64856 | Dy_auto
| 85 | 63.1 | 2511.5 | 39809 | 11.574 | Dy_auto |  | 85 | 63.1 | 1770.9 | 28070 | 8.1613 | Dy_auto |  | 85 | 63.1 | 2591 | 41067 | 11.941 | Dy_auto |  | 85 | 63.1 | 144.84 | 2295.5 | 0.66749 | Dy_auto
| 86 | 68.1 | 2657.7 | 39012 | 12.248 | Dy_auto |  | 86 | 68.1 | 1840.9 | 27022 | 8.4841 | Dy_auto |  | 86 | 68.1 | 2666 | 39134 | 12.287 | Dy_auto |  | 86 | 68.1 | 143.98 | 2112.9 | 0.66353 | Dy_auto
| 87 | 73.6 | 2485.4 | 33784 | 11.454 | Dy_auto |  | 87 | 73.6 | 1899.8 | 25829 | 8.7553 | Dy_auto |  | 87 | 73.6 | 2743.2 | 37291 | 12.642 | Dy_auto |  | 87 | 73.6 | 100.68 | 1368.4 | 0.46397 | Dy_auto
| 88 | 79.4 | 2483 | 31263 | 11.443 | Dy_auto |  | 88 | 79.4 | 1935.6 | 24369 | 8.9203 | Dy_auto |  | 88 | 79.4 | 2821.9 | 35528 | 13.005 | Dy_auto |  | 88 | 79.4 | 111.65 | 1405.3 | 0.51452 | Dy_auto
| 89 | 85.8 | 2675.4 | 31194 | 12.33 | Dy_auto |  | 89 | 85.8 | 1998.8 | 23305 | 9.2116 | Dy_auto |  | 89 | 85.8 | 2897.2 | 33780 | 13.352 | Dy_auto |  | 89 | 85.8 | 111.31 | 1297.7 | 0.51299 | Dy_auto
| 90 | 92.6 | 2754 | 29744 | 12.692 | Dy_auto |  | 90 | 92.6 | 2049.9 | 22135 | 9.4469 | Dy_auto |  | 90 | 92.6 | 2978.6 | 32164 | 13.727 | Dy_auto |  | 90 | 92.6 | 123.16 | 1329.5 | 0.56759 | Dy_auto
| 91 | 100 | 2893.4 | 28940 | 13.334 | Dy_auto |  | 91 | 100 | 2113.2 | 21135 | 9.7388 | Dy_auto |  | 91 | 100 | 3062.5 | 30627 | 14.114 | Dy_auto |  | 91 | 100 | 130.63 | 1305.9 | 0.602 | Dy_auto

## Oscillation frequency sweep
Current test | freuqncy sweep, CNF+ 3% collagen II + 15% alginate | [7 empty] | Current test | 3% collagen II + 15% alginate | [7 empty] | Current test | freuqncy sweep, CNF +3% gelatin + 15% alginate | [7 empty] | Current test | CNF/collagen I/alginate, frequency sweep
| Data No. | Angular frequency | Storage modulus | Loss modulus | Tan-delta | Shear strain | Shear stress | Complex viscosity |  | Data No. | Angular frequency | Storage modulus | Loss modulus | Tan-delta | Shear strain | Shear stress | Complex viscosity |  | Data No. | Angular frequency | Storage modulus | Loss modulus | Tan-delta | Shear strain | Shear stress | Complex viscosity |  | Data No. | Angular frequency | Storage modulus | Loss modulus | Tan-delta | Shear stress | Shear strain
|  | [rad/s] | [Pa] | [Pa] | [1] | [%] | [Pa] | [mPa·s] |  |  | [rad/s] | [Pa] | [Pa] | [1] | [%] | [Pa] | [mPa·s] |  |  | [rad/s] | [Pa] | [Pa] | [1] | [%] | [Pa] | [mPa·s] |  |  | [rad/s] | [Pa] | [Pa] | [1] | [%] | [Pa]
| 1 | 0.1 | 3624.6 | 2144.1 | 0.592 | 1.01 | 42.338 | 42113000 |  | 1 | 0.1 | 1746.7 | 1002.2 | 0.574 | 1.01 | 20.248 | 20138000 |  | 1 | 0.1 | 1936.5 | 568.8 | 0.294 | 1 | 20.269 | 20183000 |  | 1 | 0.1 | 253.94 | 265.11 | 1.044 | 1 | 3.6892
| 2 | 0.126 | 4511.5 | 1691.1 | 0.375 | 1.01 | 48.432 | 38271000 |  | 2 | 0.126 | 2029 | 710.91 | 0.35 | 1.01 | 21.613 | 17078000 |  | 2 | 0.126 | 2290.6 | 510.04 | 0.223 | 1.01 | 23.585 | 18640000 |  | 2 | 0.126 | 452.94 | 232.82 | 0.514 | 1.01 | 5.1183
| 3 | 0.158 | 5026.9 | 1713 | 0.341 | 1.01 | 53.376 | 33508000 |  | 3 | 0.158 | 2193.5 | 763.39 | 0.348 | 1 | 23.341 | 14654000 |  | 3 | 0.158 | 2567.8 | 562.25 | 0.219 | 1.01 | 26.42 | 16586000 |  | 3 | 0.158 | 516.52 | 223.75 | 0.433 | 1.01 | 5.6574
| 4 | 0.2 | 5505.8 | 1703.1 | 0.309 | 1.01 | 57.922 | 28884000 |  | 4 | 0.2 | 2370.5 | 749.71 | 0.316 | 1.01 | 24.987 | 12460000 |  | 4 | 0.2 | 2806.3 | 598.17 | 0.213 | 1.01 | 28.838 | 14381000 |  | 4 | 0.2 | 574.62 | 204.59 | 0.356 | 1.01 | 6.1303
| 5 | 0.251 | 5949.8 | 1741.9 | 0.293 | 1.01 | 62.31 | 24681000 |  | 5 | 0.251 | 2526.4 | 753.57 | 0.298 | 1.01 | 26.496 | 10496000 |  | 5 | 0.251 | 3041.5 | 657.41 | 0.216 | 1.01 | 31.274 | 12388000 |  | 5 | 0.251 | 609.45 | 212.37 | 0.348 | 1.01 | 6.4865
| 6 | 0.316 | 6444.7 | 1807.5 | 0.28 | 1.01 | 67.271 | 21166000 |  | 6 | 0.316 | 2703 | 769.67 | 0.285 | 1.01 | 28.246 | 8887400 |  | 6 | 0.316 | 3300.9 | 725.15 | 0.22 | 1.01 | 33.969 | 10687000 |  | 6 | 0.316 | 640.81 | 225.73 | 0.352 | 1.01 | 6.8283
| 7 | 0.398 | 6949.3 | 1883.1 | 0.271 | 1.01 | 72.362 | 18085000 |  | 7 | 0.398 | 2874.9 | 782.31 | 0.272 | 1.01 | 29.945 | 7484000 |  | 7 | 0.398 | 3548.7 | 790.89 | 0.223 | 1.01 | 36.54 | 9132600 |  | 7 | 0.398 | 671.58 | 235.44 | 0.351 | 1.01 | 7.1524
| 8 | 0.501 | 7493.9 | 1978.4 | 0.264 | 1.01 | 77.897 | 15465000 |  | 8 | 0.501 | 3045.9 | 799.98 | 0.263 | 1.01 | 31.651 | 6283500 |  | 8 | 0.501 | 3810 | 868.46 | 0.228 | 1.01 | 39.275 | 7796900 |  | 8 | 0.501 | 706.03 | 239.88 | 0.34 | 1.01 | 7.4942
| 9 | 0.631 | 8026.1 | 2080 | 0.259 | 1.01 | 83.331 | 13141000 |  | 9 | 0.631 | 3208.6 | 818.67 | 0.255 | 1.01 | 33.281 | 5248200 |  | 9 | 0.631 | 4053.8 | 947.8 | 0.234 | 1.01 | 41.84 | 6598100 |  | 9 | 0.631 | 737.74 | 250.66 | 0.34 | 1.01 | 7.8309
| 10 | 0.794 | 8562.4 | 2184.5 | 0.255 | 1.01 | 88.811 | 11125000 |  | 10 | 0.794 | 3369.6 | 837.55 | 0.249 | 1.01 | 34.896 | 4371100 |  | 10 | 0.794 | 4299.2 | 1036.1 | 0.241 | 1.01 | 44.447 | 5567300 |  | 10 | 0.794 | 768.06 | 264.48 | 0.344 | 1.01 | 8.1641
| 11 | 1 | 9084.4 | 2297.7 | 0.253 | 1.01 | 94.177 | 9370400 |  | 11 | 1 | 3527.9 | 858.81 | 0.243 | 1.01 | 36.492 | 3630900 |  | 11 | 1 | 4535.8 | 1125.7 | 0.248 | 1.01 | 46.969 | 4673400 |  | 11 | 1 | 798.42 | 278.87 | 0.349 | 1.01 | 8.4998
| 12 | 1.26 | 9595.9 | 2414.2 | 0.252 | 1.01 | 99.448 | 7859800 |  | 12 | 1.26 | 3681.3 | 883.38 | 0.24 | 1.01 | 38.049 | 3007200 |  | 12 | 1.26 | 4767 | 1222.7 | 0.256 | 1.01 | 49.462 | 3909200 |  | 12 | 1.26 | 827.98 | 294.17 | 0.355 | 1.01 | 8.8312
| 13 | 1.58 | 10095 | 2538.4 | 0.251 | 1.01 | 104.62 | 6567800 |  | 13 | 1.58 | 3832 | 910.26 | 0.238 | 1.01 | 39.585 | 2485100 |  | 13 | 1.58 | 5002.7 | 1326.5 | 0.265 | 1.01 | 52.017 | 3265600 |  | 13 | 1.58 | 859.11 | 310.53 | 0.361 | 1.01 | 9.1811
| 14 | 2 | 10580 | 2669.9 | 0.252 | 1.01 | 109.67 | 5469000 |  | 14 | 2 | 3981.5 | 941.83 | 0.237 | 1.01 | 41.12 | 2050500 |  | 14 | 2 | 5235.5 | 1438 | 0.275 | 1.01 | 54.567 | 2721100 |  | 14 | 2 | 890.58 | 328.37 | 0.369 | 1.01 | 9.5397
| 15 | 2.51 | 11063 | 2809.7 | 0.254 | 1.01 | 114.72 | 4544100 |  | 15 | 2.51 | 4129.8 | 977.5 | 0.237 | 1.01 | 42.653 | 1689500 |  | 15 | 2.51 | 5474.6 | 1560.8 | 0.285 | 1.01 | 57.214 | 2266300 |  | 15 | 2.51 | 925.24 | 347.06 | 0.375 | 1.01 | 9.9317
| 16 | 3.16 | 11539 | 2965.1 | 0.257 | 1.01 | 119.74 | 3767400 |  | 16 | 3.16 | 4277.8 | 1019.6 | 0.238 | 1.01 | 44.198 | 1390700 |  | 16 | 3.16 | 5715.7 | 1691.7 | 0.296 | 1.01 | 59.909 | 1885000 |  | 16 | 3.16 | 960.03 | 367.52 | 0.383 | 1.01 | 10.332
| 17 | 3.98 | 12029 | 3137.4 | 0.261 | 1.01 | 124.94 | 3122600 |  | 17 | 3.98 | 4429.7 | 1068.1 | 0.241 | 1.01 | 45.796 | 1144600 |  | 17 | 3.98 | 5967.7 | 1835.2 | 0.308 | 1.01 | 62.749 | 1568300 |  | 17 | 3.98 | 997.51 | 389.45 | 0.39 | 1.01 | 10.762
| 18 | 5.01 | 12532 | 3330 | 0.266 | 1.01 | 130.32 | 2587200 |  | 18 | 5.01 | 4584.7 | 1125.6 | 0.246 | 1.01 | 47.446 | 941930 |  | 18 | 5.01 | 6238.7 | 1991.1 | 0.319 | 1.01 | 65.818 | 1306600 |  | 18 | 5.01 | 1038.6 | 413.79 | 0.398 | 1.01 | 11.237
| 19 | 6.31 | 13052 | 3547.5 | 0.272 | 1.01 | 135.94 | 2143600 |  | 19 | 6.31 | 4744.6 | 1192 | 0.251 | 1.01 | 49.167 | 775330 |  | 19 | 6.31 | 6526.2 | 2162.9 | 0.331 | 1.01 | 69.1 | 1089700 |  | 19 | 6.31 | 1079.2 | 440.39 | 0.408 | 1.01 | 11.715
| 20 | 7.94 | 13592 | 3787.1 | 0.279 | 1.01 | 141.81 | 1776300 |  | 20 | 7.94 | 4910.2 | 1270.2 | 0.259 | 1.01 | 50.973 | 638500 |  | 20 | 7.94 | 6836.3 | 2348.7 | 0.344 | 1.01 | 72.65 | 910010 |  | 20 | 7.94 | 1124.2 | 469.55 | 0.418 | 1.01 | 12.245
| 21 | 10 | 14156 | 4055.3 | 0.286 | 1.01 | 148 | 1472600 |  | 21 | 10 | 5084.1 | 1361 | 0.268 | 1.01 | 52.896 | 526310 |  | 21 | 10 | 7166.7 | 2552.8 | 0.356 | 1.01 | 76.462 | 760780 |  | 21 | 10 | 1172.4 | 501.6 | 0.428 | 1.01 | 12.816
| 22 | 12.6 | 14752 | 4353.9 | 0.295 | 1.01 | 154.59 | 1221800 |  | 22 | 12.6 | 5267.6 | 1466.3 | 0.278 | 1.01 | 54.954 | 434320 |  | 22 | 12.6 | 7525.2 | 2776.8 | 0.369 | 1.01 | 80.617 | 637140 |  | 22 | 12.6 | 1224.8 | 537.94 | 0.439 | 1.01 | 13.445
| 23 | 15.8 | 15382 | 4685.2 | 0.305 | 1.01 | 161.6 | 1014500 |  | 23 | 15.8 | 5463 | 1587.5 | 0.291 | 1.01 | 57.176 | 358950 |  | 23 | 15.8 | 7911.7 | 3021.9 | 0.382 | 1.01 | 85.121 | 534370 |  | 23 | 15.8 | 1278.9 | 578.31 | 0.452 | 1.01 | 14.106
| 24 | 20 | 16053 | 5052.7 | 0.315 | 1.01 | 169.14 | 843480 |  | 24 | 20 | 5672.6 | 1726.4 | 0.304 | 1.01 | 59.594 | 297180 |  | 24 | 20 | 8331.1 | 3291 | 0.395 | 1.01 | 90.026 | 448940 |  | 24 | 20 | 1338.7 | 623.14 | 0.465 | 1.01 | 14.841
| 25 | 25.1 | 16774 | 5458.5 | 0.325 | 1.01 | 177.28 | 702240 |  | 25 | 25.1 | 5900.3 | 1884.9 | 0.319 | 1.01 | 62.251 | 246590 |  | 25 | 25.1 | 8784.5 | 3586.6 | 0.408 | 1.01 | 95.364 | 377740 |  | 25 | 25.1 | 1402.5 | 673.97 | 0.481 | 1.01 | 15.639
| 26 | 31.6 | 17549 | 5904 | 0.336 | 1.01 | 186.08 | 585500 |  | 26 | 31.6 | 6148.9 | 2064.5 | 0.336 | 1.01 | 65.188 | 205110 |  | 26 | 31.6 | 9275.7 | 3909.7 | 0.422 | 1.01 | 101.16 | 318320 |  | 26 | 31.6 | 1470 | 730.95 | 0.497 | 1.01 | 16.499
| 27 | 39.8 | 18389 | 6392.3 | 0.348 | 1.01 | 195.66 | 489020 |  | 27 | 39.8 | 6422.7 | 2266.1 | 0.353 | 1.01 | 68.448 | 171080 |  | 27 | 39.8 | 9810 | 4263.5 | 0.435 | 1 | 107.5 | 268680 |  | 27 | 39.8 | 1544.3 | 793.95 | 0.514 | 1.01 | 17.451
| 28 | 50.1 | 19303 | 6925.6 | 0.359 | 1 | 206.1 | 409190 |  | 28 | 50.1 | 6725.7 | 2491 | 0.37 | 1 | 72.078 | 143100 |  | 28 | 50.1 | 10394 | 4650.5 | 0.447 | 1 | 114.43 | 227200 |  | 28 | 50.1 | 1623.1 | 864.96 | 0.533 | 1 | 18.483
| 29 | 63.1 | 20306 | 7507 | 0.37 | 1 | 217.55 | 343120 |  | 29 | 63.1 | 7060.3 | 2738.9 | 0.388 | 1 | 76.098 | 120020 |  | 29 | 63.1 | 11029 | 5071.4 | 0.46 | 1 | 121.98 | 192390 |  | 29 | 63.1 | 1708.7 | 943.85 | 0.552 | 1 | 19.615
| 30 | 79.4 | 21416 | 8137.3 | 0.38 | 1 | 230.21 | 288420 |  | 30 | 79.4 | 7432.1 | 3010.7 | 0.405 | 1 | 80.568 | 100950 |  | 30 | 79.4 | 11721 | 5527.4 | 0.472 | 1 | 130.21 | 163140 |  | 30 | 79.4 | 1797.5 | 1032 | 0.574 | 1 | 20.824
| 31 | 100 | 22647 | 8819.5 | 0.389 | 1 | 244.18 | 243040 |  | 31 | 100 | 7843.9 | 3305.5 | 0.421 | 1 | 85.509 | 85120 |  | 31 | 100 | 12470 | 6018.6 | 0.483 | 1 | 139.11 | 138470 |  | 31 | 100 | 1889.4 | 1129.4 | 0.598 | 1 | 22.112

## Creep and recovery
Current test | creep and recovery, cnf+ algiante+ collagen II |  |  |  |  | Current test | creep and recovery, cnf+ algiante+ collagen II |  |  |  |  | Current test | creep and recovery, algiante+ collagen II |  |  |  |  | Current test | creep and recovery, algiante+ collagen II |  |  |  |  | Current test | creep and recovery, algiante+ gelatin |  |  |  |  | Current test | creep and recovery, algiante+ gelatin |  |  |  |  | Current test | creep and recovery, collagen I 2 |  |  |  |  | Current test | creep and recovery, collagen I 2
| Creep test, stage 1 | [5 empty] | Creep test, stage 2 | [5 empty] | Creep test, stage 1 | [5 empty] | Creep test, stage 2 | [5 empty] | Creep test, stage 1 | [5 empty] | Creep test, stage 2 | [5 empty] | Creep test, stage 2 | [5 empty] | Creep test, stage 2
| Data No. | Time | Avg time | Shear stress | Shear strain |  | Data No. | Time | Avg time | Shear stress | Shear strain |  | Data No. | Time | Avg time | Shear stress | Shear strain |  | Data No. | Time | Avg time | Shear stress | Shear strain |  | Data No. | Time | Avg time | Shear stress | Shear strain |  | Data No. | time | Avg time | Shear stress | Shear strain |  | Data No. | time | Avg time | Shear stress | Shear strain |  | Data No. | Time | Avg time | Shear stress | Shear strain
|  | [s] | [s] | [Pa] | [%] |  |  | [s] | [s] | [Pa] | [%] |  |  | [s] | [s] | [Pa] | [%] |  |  | [s] | [s] | [Pa] | [%] |  |  | [s] | [s] | [Pa] | [%] |  |  | [s] | [s] | [Pa] | [%] |  |  | [s] | [s] | [Pa] | [%] |  |  | [s] | [s] | [Pa] | [%]
| 1 | 0.01 | 0.01 | 100 | -0.286 |  | 1 | 300.156 | 300.156 | 0.12061 | -6.23 |  | 1 | 0.01 | 0.01 | 100 | -0.366 |  | 1 | 300.156 | 300.155 | -0.54193 | -13.8 |  | 1 | 0.01 | 0.01 | 100 | -0.0277 |  | 1 | 300.156 | 300.155 | 0.54672 | 9.45 |  | 1 | 0.01 | 0.01 | 99.999 | 0.0103 |  | 1 | 300.156 | 300.155 | -0.42019 | 6.91
| 2 | 0.021 | 0.02 | 100 | -1.23 |  | 2 | 300.167 | 300.167 | 1.4185e-06 | -6.63 |  | 2 | 0.021 | 0.021 | 100 | -1.72 |  | 2 | 300.167 | 300.166 | -7.4782e-06 | -14.2 |  | 2 | 0.021 | 0.021 | 100 | -0.124 |  | 2 | 300.167 | 300.166 | 7.4307e-06 | 9.01 |  | 2 | 0.021 | 0.021 | 100 | 0.0141 |  | 2 | 300.167 | 300.166 | -5.8106e-06 | 6.9
| 3 | 0.033 | 0.033 | 100 | -2.34 |  | 3 | 300.178 | 300.178 | 2.1179e-12 | -7.07 |  | 3 | 0.033 | 0.033 | 100 | -3.8 |  | 3 | 300.178 | 300.177 | -1.1166e-11 | -14.9 |  | 3 | 0.033 | 0.032 | 100 | -0.265 |  | 3 | 300.178 | 300.177 | 1.1095e-11 | 8.43 |  | 3 | 0.033 | 0.033 | 100 | 0.0173 |  | 3 | 300.178 | 300.177 | -8.676e-12 | 6.9
| 4 | 0.046 | 0.046 | 100 | -3.07 |  | 4 | 300.189 | 300.189 | 3.1624e-18 | -7.32 |  | 4 | 0.046 | 0.046 | 100 | -6.02 |  | 4 | 300.189 | 300.188 | -1.6672e-17 | -15.6 |  | 4 | 0.046 | 0.046 | 100 | -0.404 |  | 4 | 300.189 | 300.188 | 1.6566e-17 | 7.9 |  | 4 | 0.046 | 0.046 | 100 | 0.0201 |  | 4 | 300.189 | 300.188 | -1.2954e-17 | 6.9
| 5 | 0.06 | 0.06 | 100 | -3.19 |  | 5 | 300.201 | 300.201 | 1.3947e-24 | -7.32 |  | 5 | 0.06 | 0.06 | 100 | -7.76 |  | 5 | 300.201 | 300.2 | -7.353e-24 | -16.1 |  | 5 | 0.06 | 0.06 | 100 | -0.502 |  | 5 | 300.201 | 300.2 | 7.3064e-24 | 7.52 |  | 5 | 0.06 | 0.06 | 100 | 0.0227 |  | 5 | 300.201 | 300.2 | -5.7134e-24 | 6.9
| 6 | 0.076 | 0.076 | 100 | -2.94 |  | 6 | 300.213 | 300.213 | 6.1512e-31 | -7.17 |  | 6 | 0.076 | 0.075 | 100 | -8.57 |  | 6 | 300.213 | 300.212 | -3.2429e-30 | -16.3 |  | 6 | 0.076 | 0.076 | 100 | -0.545 |  | 6 | 300.213 | 300.212 | 3.2224e-30 | 7.37 |  | 6 | 0.076 | 0.076 | 100 | 0.0254 |  | 6 | 300.213 | 300.212 | -2.5198e-30 | 6.89
| 7 | 0.093 | 0.093 | 100 | -2.84 |  | 7 | 300.226 | 300.226 | 0 | -7.02 |  | 7 | 0.093 | 0.092 | 100 | -8.34 |  | 7 | 300.226 | 300.225 | 0 | -16.2 |  | 7 | 0.093 | 0.093 | 100 | -0.545 |  | 7 | 300.226 | 300.225 | 0 | 7.39 |  | 7 | 0.093 | 0.093 | 100 | 0.0277 |  | 7 | 300.226 | 300.225 | 0 | 6.89
| 8 | 0.111 | 0.111 | 100 | -3.08 |  | 8 | 300.24 | 300.24 | 0 | -7.03 |  | 8 | 0.111 | 0.111 | 100 | -7.61 |  | 8 | 300.24 | 300.239 | 0 | -15.9 |  | 8 | 0.111 | 0.111 | 100 | -0.539 |  | 8 | 300.24 | 300.239 | 0 | 7.47 |  | 8 | 0.111 | 0.111 | 100 | 0.0306 |  | 8 | 300.24 | 300.239 | 0 | 6.89
| 9 | 0.131 | 0.131 | 100 | -3.41 |  | 9 | 300.254 | 300.254 | 0 | -7.15 |  | 9 | 0.131 | 0.131 | 100 | -7.08 |  | 9 | 300.254 | 300.253 | 0 | -15.6 |  | 9 | 0.131 | 0.131 | 100 | -0.556 |  | 9 | 300.254 | 300.253 | 0 | 7.51 |  | 9 | 0.131 | 0.131 | 100 | 0.0334 |  | 9 | 300.254 | 300.253 | 0 | 6.89
| 10 | 0.153 | 0.153 | 100 | -3.55 |  | 10 | 300.268 | 300.268 | 0 | -7.26 |  | 10 | 0.153 | 0.153 | 100 | -7.3 |  | 10 | 300.268 | 300.267 | 0 | -15.4 |  | 10 | 0.153 | 0.152 | 100 | -0.596 |  | 10 | 300.268 | 300.267 | 0 | 7.46 |  | 10 | 0.153 | 0.153 | 100 | 0.0358 |  | 10 | 300.268 | 300.267 | 0 | 6.88
| 11 | 0.177 | 0.177 | 100 | -3.61 |  | 11 | 300.284 | 300.284 | 0 | -7.29 |  | 11 | 0.177 | 0.177 | 100 | -8.1 |  | 11 | 300.284 | 300.283 | 0 | -15.4 |  | 11 | 0.177 | 0.177 | 100 | -0.636 |  | 11 | 300.284 | 300.283 | 0 | 7.33 |  | 11 | 0.177 | 0.177 | 100 | 0.0387 |  | 11 | 300.284 | 300.283 | 0 | 6.88
| 12 | 0.203 | 0.203 | 100 | -3.77 |  | 12 | 300.3 | 300.3 | 0 | -7.25 |  | 12 | 0.203 | 0.203 | 100 | -8.79 |  | 12 | 300.3 | 300.299 | 0 | -15.7 |  | 12 | 0.203 | 0.203 | 100 | -0.663 |  | 12 | 300.3 | 300.299 | 0 | 7.19 |  | 12 | 0.203 | 0.203 | 100 | 0.0418 |  | 12 | 300.3 | 300.299 | 0 | 6.88
| 13 | 0.231 | 0.23 | 100 | -3.93 |  | 13 | 300.316 | 300.316 | 0 | -7.24 |  | 13 | 0.231 | 0.231 | 100 | -8.98 |  | 13 | 300.316 | 300.315 | 0 | -15.9 |  | 13 | 0.231 | 0.231 | 100 | -0.684 |  | 13 | 300.316 | 300.315 | 0 | 7.09 |  | 13 | 0.231 | 0.231 | 100 | 0.0449 |  | 13 | 300.316 | 300.315 | 0 | 6.88
| 14 | 0.262 | 0.261 | 100 | -4.06 |  | 14 | 300.334 | 300.334 | 0 | -7.28 |  | 14 | 0.262 | 0.261 | 100 | -8.98 |  | 14 | 300.334 | 300.333 | 0 | -16.1 |  | 14 | 0.262 | 0.262 | 100 | -0.707 |  | 14 | 300.334 | 300.333 | 0 | 7.03 |  | 14 | 0.262 | 0.262 | 100 | 0.0479 |  | 14 | 300.334 | 300.333 | 0 | 6.87
| 15 | 0.296 | 0.296 | 100 | -4.21 |  | 15 | 300.352 | 300.352 | 0 | -7.32 |  | 15 | 0.296 | 0.296 | 100 | -9.23 |  | 15 | 300.352 | 300.351 | 0 | -16.1 |  | 15 | 0.296 | 0.295 | 100 | -0.732 |  | 15 | 300.352 | 300.351 | 0 | 6.99 |  | 15 | 0.296 | 0.296 | 100 | 0.0512 |  | 15 | 300.352 | 300.351 | 0 | 6.87
| 16 | 0.333 | 0.333 | 100 | -4.35 |  | 16 | 300.371 | 300.371 | 0 | -7.34 |  | 16 | 0.333 | 0.332 | 100 | -9.64 |  | 16 | 300.371 | 300.37 | 0 | -16 |  | 16 | 0.333 | 0.333 | 100 | -0.753 |  | 16 | 300.371 | 300.37 | 0 | 6.94 |  | 16 | 0.333 | 0.333 | 100 | 0.055 |  | 16 | 300.371 | 300.37 | 0 | 6.87
| 17 | 0.373 | 0.373 | 100 | -4.49 |  | 17 | 300.391 | 300.391 | 0 | -7.34 |  | 17 | 0.373 | 0.373 | 100 | -9.9 |  | 17 | 300.391 | 300.39 | 0 | -15.9 |  | 17 | 0.373 | 0.373 | 100 | -0.773 |  | 17 | 300.391 | 300.39 | 0 | 6.87 |  | 17 | 0.373 | 0.373 | 100 | 0.0585 |  | 17 | 300.391 | 300.39 | 0 | 6.87
| 18 | 0.417 | 0.417 | 100 | -4.63 |  | 18 | 300.411 | 300.411 | 0 | -7.36 |  | 18 | 0.417 | 0.417 | 100 | -10.1 |  | 18 | 300.411 | 300.41 | 0 | -15.9 |  | 18 | 0.417 | 0.416 | 100 | -0.791 |  | 18 | 300.411 | 300.41 | 0 | 6.81 |  | 18 | 0.417 | 0.417 | 100 | 0.0624 |  | 18 | 300.411 | 300.41 | 0 | 6.86
| 19 | 0.465 | 0.465 | 100 | -4.77 |  | 19 | 300.433 | 300.433 | 0 | -7.38 |  | 19 | 0.465 | 0.464 | 100 | -10.4 |  | 19 | 300.433 | 300.432 | 0 | -16 |  | 19 | 0.465 | 0.465 | 100 | -0.807 |  | 19 | 300.433 | 300.432 | 0 | 6.74 |  | 19 | 0.465 | 0.465 | 100 | 0.0665 |  | 19 | 300.433 | 300.432 | 0 | 6.86
| 20 | 0.517 | 0.517 | 100 | -4.92 |  | 20 | 300.455 | 300.455 | 0 | -7.4 |  | 20 | 0.517 | 0.517 | 100 | -10.7 |  | 20 | 300.455 | 300.454 | 0 | -16.1 |  | 20 | 0.517 | 0.517 | 100 | -0.82 |  | 20 | 300.455 | 300.454 | 0 | 6.69 |  | 20 | 0.517 | 0.517 | 100 | 0.0706 |  | 20 | 300.455 | 300.454 | 0 | 6.86
| 21 | 0.574 | 0.574 | 100 | -5.07 |  | 21 | 300.479 | 300.479 | 0 | -7.41 |  | 21 | 0.574 | 0.574 | 100 | -11 |  | 21 | 300.479 | 300.478 | 0 | -16.1 |  | 21 | 0.574 | 0.574 | 100 | -0.831 |  | 21 | 300.479 | 300.478 | 0 | 6.63 |  | 21 | 0.574 | 0.574 | 100 | 0.0755 |  | 21 | 300.479 | 300.478 | 0 | 6.86
| 22 | 0.636 | 0.636 | 100 | -5.21 |  | 22 | 300.503 | 300.503 | 0 | -7.43 |  | 22 | 0.636 | 0.636 | 100 | -11.3 |  | 22 | 300.503 | 300.502 | 0 | -16.1 |  | 22 | 0.636 | 0.636 | 100 | -0.84 |  | 22 | 300.503 | 300.502 | 0 | 6.58 |  | 22 | 0.636 | 0.636 | 100 | 0.0797 |  | 22 | 300.503 | 300.502 | 0 | 6.85
| 23 | 0.704 | 0.704 | 100 | -5.35 |  | 23 | 300.528 | 300.528 | 0 | -7.44 |  | 23 | 0.704 | 0.704 | 100 | -11.5 |  | 23 | 300.528 | 300.527 | 0 | -16.1 |  | 23 | 0.704 | 0.703 | 100 | -0.845 |  | 23 | 300.528 | 300.527 | 0 | 6.52 |  | 23 | 0.704 | 0.704 | 100 | 0.0845 |  | 23 | 300.528 | 300.527 | 0 | 6.85
| 24 | 0.777 | 0.777 | 100 | -5.49 |  | 24 | 300.555 | 300.555 | 0 | -7.46 |  | 24 | 0.777 | 0.777 | 100 | -11.8 |  | 24 | 300.555 | 300.554 | 0 | -16.2 |  | 24 | 0.777 | 0.777 | 100 | -0.847 |  | 24 | 300.555 | 300.554 | 0 | 6.47 |  | 24 | 0.777 | 0.777 | 100 | 0.0898 |  | 24 | 300.555 | 300.554 | 0 | 6.85
| 25 | 0.858 | 0.858 | 100 | -5.64 |  | 25 | 300.583 | 300.583 | 0 | -7.47 |  | 25 | 0.858 | 0.858 | 100 | -12.1 |  | 25 | 300.583 | 300.582 | 0 | -16.2 |  | 25 | 0.858 | 0.858 | 100 | -0.846 |  | 25 | 300.583 | 300.582 | 0 | 6.41 |  | 25 | 0.858 | 0.857 | 100 | 0.0952 |  | 25 | 300.583 | 300.582 | 0 | 6.85
| 26 | 0.946 | 0.946 | 100 | -5.78 |  | 26 | 300.612 | 300.612 | 0 | -7.49 |  | 26 | 0.946 | 0.946 | 100 | -12.4 |  | 26 | 300.612 | 300.611 | 0 | -16.2 |  | 26 | 0.946 | 0.945 | 100 | -0.84 |  | 26 | 300.612 | 300.611 | 0 | 6.36 |  | 26 | 0.946 | 0.946 | 100 | 0.101 |  | 26 | 300.612 | 300.611 | 0 | 6.84
| 27 | 1.042 | 1.042 | 100 | -5.93 |  | 27 | 300.642 | 300.642 | 0 | -7.5 |  | 27 | 1.042 | 1.042 | 100 | -12.6 |  | 27 | 300.642 | 300.641 | 0 | -16.2 |  | 27 | 1.042 | 1.042 | 100 | -0.83 |  | 27 | 300.642 | 300.641 | 0 | 6.31 |  | 27 | 1.042 | 1.042 | 100 | 0.107 |  | 27 | 300.642 | 300.641 | 0 | 6.84
| 28 | 1.146 | 1.146 | 100 | -6.08 |  | 28 | 300.673 | 300.673 | 0 | -7.52 |  | 28 | 1.146 | 1.146 | 100 | -12.9 |  | 28 | 300.673 | 300.672 | 0 | -16.3 |  | 28 | 1.146 | 1.146 | 100 | -0.821 |  | 28 | 300.673 | 300.672 | 0 | 6.26 |  | 28 | 1.146 | 1.146 | 100 | 0.114 |  | 28 | 300.673 | 300.672 | 0 | 6.84
| 29 | 1.26 | 1.26 | 100 | -6.22 |  | 29 | 300.706 | 300.706 | 0 | -7.53 |  | 29 | 1.26 | 1.26 | 100 | -13.2 |  | 29 | 300.706 | 300.705 | 0 | -16.3 |  | 29 | 1.26 | 1.26 | 100 | -0.797 |  | 29 | 300.706 | 300.705 | 0 | 6.21 |  | 29 | 1.26 | 1.26 | 100 | 0.121 |  | 29 | 300.706 | 300.705 | 0 | 6.84
| 30 | 1.385 | 1.385 | 100 | -6.37 |  | 30 | 300.741 | 300.741 | 0 | -7.54 |  | 30 | 1.385 | 1.385 | 100 | -13.5 |  | 30 | 300.741 | 300.74 | 0 | -16.3 |  | 30 | 1.385 | 1.385 | 100 | -0.772 |  | 30 | 300.741 | 300.74 | 0 | 6.15 |  | 30 | 1.385 | 1.385 | 100 | 0.128 |  | 30 | 300.741 | 300.74 | 0 | 6.83
| 31 | 1.52 | 1.52 | 100 | -6.51 |  | 31 | 300.776 | 300.776 | 0 | -7.56 |  | 31 | 1.52 | 1.52 | 100 | -13.7 |  | 31 | 300.776 | 300.775 | 0 | -16.3 |  | 31 | 1.52 | 1.52 | 100 | -0.741 |  | 31 | 300.776 | 300.775 | 0 | 6.11 |  | 31 | 1.52 | 1.52 | 100 | 0.135 |  | 31 | 300.776 | 300.775 | 0 | 6.83
| 32 | 1.668 | 1.668 | 100 | -6.65 |  | 32 | 300.814 | 300.814 | 0 | -7.57 |  | 32 | 1.668 | 1.668 | 100 | -14 |  | 32 | 300.814 | 300.813 | 0 | -16.4 |  | 32 | 1.668 | 1.668 | 100 | -0.704 |  | 32 | 300.814 | 300.813 | 0 | 6.06 |  | 32 | 1.668 | 1.668 | 100 | 0.143 |  | 32 | 300.814 | 300.813 | 0 | 6.83
| 33 | 1.83 | 1.83 | 100 | -6.79 |  | 33 | 300.853 | 300.853 | 0 | -7.59 |  | 33 | 1.83 | 1.83 | 100 | -14.3 |  | 33 | 300.853 | 300.852 | 0 | -16.4 |  | 33 | 1.83 | 1.83 | 100 | -0.66 |  | 33 | 300.853 | 300.852 | 0 | 6.01 |  | 33 | 1.83 | 1.83 | 100 | 0.152 |  | 33 | 300.853 | 300.852 | 0 | 6.82
| 34 | 2.006 | 2.006 | 100 | -6.94 |  | 34 | 300.894 | 300.894 | 0 | -7.6 |  | 34 | 2.006 | 2.006 | 100 | -14.6 |  | 34 | 300.894 | 300.893 | 0 | -16.4 |  | 34 | 2.006 | 2.006 | 100 | -0.61 |  | 34 | 300.894 | 300.893 | 0 | 5.96 |  | 34 | 2.006 | 2.006 | 100 | 0.161 |  | 34 | 300.894 | 300.893 | 0 | 6.82
| 35 | 2.198 | 2.198 | 100 | -7.08 |  | 35 | 300.936 | 300.936 | 0 | -7.62 |  | 35 | 2.198 | 2.198 | 100 | -14.8 |  | 35 | 300.936 | 300.935 | 0 | -16.4 |  | 35 | 2.198 | 2.198 | 100 | -0.553 |  | 35 | 300.936 | 300.935 | 0 | 5.91 |  | 35 | 2.198 | 2.198 | 100 | 0.17 |  | 35 | 300.936 | 300.935 | 0 | 6.82
| 36 | 2.408 | 2.408 | 100 | -7.22 |  | 36 | 300.98 | 300.979 | 0 | -7.63 |  | 36 | 2.408 | 2.408 | 100 | -15.1 |  | 36 | 300.98 | 300.979 | 0 | -16.5 |  | 36 | 2.408 | 2.407 | 100 | -0.488 |  | 36 | 300.98 | 300.979 | 0 | 5.86 |  | 36 | 2.408 | 2.408 | 100 | 0.181 |  | 36 | 300.98 | 300.979 | 0 | 6.82
| 37 | 2.637 | 2.637 | 100 | -7.36 |  | 37 | 301.026 | 301.026 | 0 | -7.65 |  | 37 | 2.637 | 2.637 | 100 | -15.3 |  | 37 | 301.026 | 301.025 | 0 | -16.5 |  | 37 | 2.637 | 2.637 | 100 | -0.415 |  | 37 | 301.026 | 301.025 | 0 | 5.82 |  | 37 | 2.637 | 2.637 | 100 | 0.191 |  | 37 | 301.026 | 301.025 | 0 | 6.81
| 38 | 2.886 | 2.886 | 100 | -7.49 |  | 38 | 301.075 | 301.075 | 0 | -7.66 |  | 38 | 2.886 | 2.886 | 100 | -15.6 |  | 38 | 301.075 | 301.074 | 0 | -16.5 |  | 38 | 2.886 | 2.886 | 100 | -0.335 |  | 38 | 301.075 | 301.074 | 0 | 5.77 |  | 38 | 2.886 | 2.886 | 100 | 0.202 |  | 38 | 301.075 | 301.074 | 0 | 6.81
| 39 | 3.158 | 3.158 | 100 | -7.62 |  | 39 | 301.125 | 301.125 | 0 | -7.68 |  | 39 | 3.158 | 3.158 | 100 | -15.8 |  | 39 | 301.125 | 301.124 | 0 | -16.5 |  | 39 | 3.158 | 3.158 | 100 | -0.246 |  | 39 | 301.125 | 301.124 | 0 | 5.72 |  | 39 | 3.158 | 3.158 | 100 | 0.214 |  | 39 | 301.125 | 301.124 | 0 | 6.81
| 40 | 3.455 | 3.455 | 100 | -7.75 |  | 40 | 301.178 | 301.177 | 0 | -7.69 |  | 40 | 3.455 | 3.455 | 100 | -16.1 |  | 40 | 301.178 | 301.177 | 0 | -16.6 |  | 40 | 3.455 | 3.455 | 100 | -0.148 |  | 40 | 301.178 | 301.177 | 0 | 5.67 |  | 40 | 3.455 | 3.455 | 100 | 0.226 |  | 40 | 301.178 | 301.177 | 0 | 6.8
| 41 | 3.779 | 3.779 | 100 | -7.88 |  | 41 | 301.232 | 301.232 | 0 | -7.71 |  | 41 | 3.779 | 3.778 | 100 | -16.3 |  | 41 | 301.232 | 301.231 | 0 | -16.6 |  | 41 | 3.779 | 3.778 | 100 | -0.0414 |  | 41 | 301.232 | 301.231 | 0 | 5.63 |  | 41 | 3.779 | 3.779 | 100 | 0.239 |  | 41 | 301.232 | 301.231 | 0 | 6.8
| 42 | 4.132 | 4.132 | 100 | -8.01 |  | 42 | 301.29 | 301.29 | 0 | -7.72 |  | 42 | 4.132 | 4.132 | 100 | -16.6 |  | 42 | 301.29 | 301.289 | 0 | -16.6 |  | 42 | 4.132 | 4.132 | 100 | 0.0758 |  | 42 | 301.29 | 301.289 | 0 | 5.58 |  | 42 | 4.132 | 4.132 | 100 | 0.253 |  | 42 | 301.29 | 301.289 | 0 | 6.8
| 43 | 4.517 | 4.517 | 100 | -8.14 |  | 43 | 301.349 | 301.349 | 0 | -7.74 |  | 43 | 4.517 | 4.517 | 100 | -16.8 |  | 43 | 301.349 | 301.348 | 0 | -16.6 |  | 43 | 4.517 | 4.517 | 100 | 0.203 |  | 43 | 301.349 | 301.348 | 0 | 5.53 |  | 43 | 4.517 | 4.517 | 100 | 0.268 |  | 43 | 301.349 | 301.348 | 0 | 6.79
| 44 | 4.937 | 4.936 | 100 | -8.26 |  | 44 | 301.411 | 301.411 | 0 | -7.75 |  | 44 | 4.937 | 4.937 | 100 | -17 |  | 44 | 301.411 | 301.41 | 0 | -16.7 |  | 44 | 4.937 | 4.937 | 100 | 0.342 |  | 44 | 301.411 | 301.41 | 0 | 5.49 |  | 44 | 4.937 | 4.937 | 100 | 0.284 |  | 44 | 301.411 | 301.41 | 0 | 6.79
| 45 | 5.396 | 5.396 | 100 | -8.38 |  | 45 | 301.476 | 301.476 | 0 | -7.77 |  | 45 | 5.396 | 5.396 | 100 | -17.2 |  | 45 | 301.476 | 301.475 | 0 | -16.7 |  | 45 | 5.396 | 5.396 | 100 | 0.49 |  | 45 | 301.476 | 301.475 | 0 | 5.44 |  | 45 | 5.396 | 5.396 | 100 | 0.3 |  | 45 | 301.476 | 301.475 | 0 | 6.79
| 46 | 5.896 | 5.896 | 100 | -8.49 |  | 46 | 301.544 | 301.544 | 0 | -7.79 |  | 46 | 5.896 | 5.896 | 100 | -17.4 |  | 46 | 301.544 | 301.543 | 0 | -16.7 |  | 46 | 5.896 | 5.896 | 100 | 0.646 |  | 46 | 301.544 | 301.543 | 0 | 5.39 |  | 46 | 5.896 | 5.896 | 100 | 0.317 |  | 46 | 301.544 | 301.543 | 0 | 6.78
| 47 | 6.441 | 6.441 | 100 | -8.61 |  | 47 | 301.615 | 301.615 | 0 | -7.8 |  | 47 | 6.441 | 6.441 | 100 | -17.6 |  | 47 | 301.615 | 301.614 | 0 | -16.7 |  | 47 | 6.441 | 6.441 | 100 | 0.81 |  | 47 | 301.615 | 301.614 | 0 | 5.35 |  | 47 | 6.441 | 6.441 | 100 | 0.336 |  | 47 | 301.615 | 301.614 | 0 | 6.78
| 48 | 7.036 | 7.036 | 100 | -8.72 |  | 48 | 301.689 | 301.688 | 0 | -7.82 |  | 48 | 7.036 | 7.036 | 100 | -17.8 |  | 48 | 301.689 | 301.688 | 0 | -16.8 |  | 48 | 7.036 | 7.035 | 100 | 0.987 |  | 48 | 301.689 | 301.688 | 0 | 5.3 |  | 48 | 7.036 | 7.036 | 100 | 0.356 |  | 48 | 301.689 | 301.688 | 0 | 6.77
| 49 | 7.685 | 7.685 | 100 | -8.82 |  | 49 | 301.766 | 301.766 | 0 | -7.83 |  | 49 | 7.685 | 7.685 | 100 | -18 |  | 49 | 301.766 | 301.765 | 0 | -16.8 |  | 49 | 7.685 | 7.685 | 100 | 1.18 |  | 49 | 301.766 | 301.765 | 0 | 5.25 |  | 49 | 7.685 | 7.685 | 100 | 0.376 |  | 49 | 301.766 | 301.765 | 0 | 6.77
| 50 | 8.393 | 8.393 | 100 | -8.93 |  | 50 | 301.846 | 301.846 | 0 | -7.85 |  | 50 | 8.393 | 8.393 | 100 | -18.2 |  | 50 | 301.846 | 301.845 | 0 | -16.8 |  | 50 | 8.393 | 8.393 | 100 | 1.38 |  | 50 | 301.846 | 301.845 | 0 | 5.21 |  | 50 | 8.393 | 8.393 | 100 | 0.398 |  | 50 | 301.846 | 301.845 | 0 | 6.77
| 51 | 9.165 | 9.165 | 100 | -9.03 |  | 51 | 301.93 | 301.93 | 0 | -7.87 |  | 51 | 9.165 | 9.165 | 100 | -18.4 |  | 51 | 301.93 | 301.929 | 0 | -16.9 |  | 51 | 9.165 | 9.165 | 100 | 1.58 |  | 51 | 301.93 | 301.929 | 0 | 5.16 |  | 51 | 9.165 | 9.165 | 100 | 0.421 |  | 51 | 301.93 | 301.929 | 0 | 6.76
| 52 | 10.007 | 10.007 | 100 | -9.13 |  | 52 | 302.017 | 302.017 | 0 | -7.88 |  | 52 | 10.007 | 10.006 | 100 | -18.5 |  | 52 | 302.017 | 302.016 | 0 | -16.9 |  | 52 | 10.007 | 10.007 | 100 | 1.8 |  | 52 | 302.017 | 302.016 | 0 | 5.11 |  | 52 | 10.007 | 10.007 | 100 | 0.446 |  | 52 | 302.017 | 302.016 | 0 | 6.76
| 53 | 10.926 | 10.926 | 100 | -9.23 |  | 53 | 302.108 | 302.108 | 0 | -7.9 |  | 53 | 10.926 | 10.926 | 100 | -18.7 |  | 53 | 302.108 | 302.107 | 0 | -16.9 |  | 53 | 10.926 | 10.926 | 100 | 2.01 |  | 53 | 302.108 | 302.107 | 0 | 5.07 |  | 53 | 10.926 | 10.926 | 100 | 0.473 |  | 53 | 302.108 | 302.107 | 0 | 6.75
| 54 | 11.929 | 11.929 | 100 | -9.32 |  | 54 | 302.204 | 302.204 | 0 | -7.92 |  | 54 | 11.929 | 11.929 | 100 | -18.8 |  | 54 | 302.204 | 302.203 | 0 | -16.9 |  | 54 | 11.929 | 11.928 | 100 | 2.25 |  | 54 | 302.204 | 302.203 | 0 | 5.02 |  | 54 | 11.929 | 11.929 | 100 | 0.501 |  | 54 | 302.204 | 302.203 | 0 | 6.75
| 55 | 13.022 | 13.022 | 100 | -9.4 |  | 55 | 302.303 | 302.303 | 0 | -7.93 |  | 55 | 13.022 | 13.022 | 100 | -19 |  | 55 | 302.303 | 302.302 | 0 | -17 |  | 55 | 13.022 | 13.022 | 100 | 2.48 |  | 55 | 302.303 | 302.302 | 0 | 4.98 |  | 55 | 13.022 | 13.022 | 100 | 0.532 |  | 55 | 302.303 | 302.302 | 0 | 6.75
| 56 | 14.215 | 14.215 | 100 | -9.48 |  | 56 | 302.407 | 302.407 | 0 | -7.95 |  | 56 | 14.215 | 14.215 | 100 | -19.1 |  | 56 | 302.407 | 302.406 | 0 | -17 |  | 56 | 14.215 | 14.215 | 100 | 2.73 |  | 56 | 302.407 | 302.406 | 0 | 4.93 |  | 56 | 14.215 | 14.215 | 100 | 0.563 |  | 56 | 302.407 | 302.406 | 0 | 6.74
| 57 | 15.516 | 15.516 | 100 | -9.55 |  | 57 | 302.515 | 302.515 | 0 | -7.97 |  | 57 | 15.516 | 15.516 | 100 | -19.2 |  | 57 | 302.515 | 302.514 | 0 | -17 |  | 57 | 15.516 | 15.516 | 100 | 2.97 |  | 57 | 302.515 | 302.514 | 0 | 4.89 |  | 57 | 15.516 | 15.516 | 100 | 0.598 |  | 57 | 302.515 | 302.514 | 0 | 6.74
| 58 | 16.935 | 16.935 | 100 | -9.62 |  | 58 | 302.628 | 302.628 | 0 | -7.99 |  | 58 | 16.935 | 16.935 | 100 | -19.3 |  | 58 | 302.628 | 302.627 | 0 | -17.1 |  | 58 | 16.935 | 16.935 | 100 | 3.23 |  | 58 | 302.628 | 302.627 | 0 | 4.85 |  | 58 | 16.935 | 16.935 | 100 | 0.634 |  | 58 | 302.628 | 302.627 | 0 | 6.73
| 59 | 18.483 | 18.482 | 100 | -9.69 |  | 59 | 302.746 | 302.745 | 0 | -8.01 |  | 59 | 18.483 | 18.483 | 100 | -19.4 |  | 59 | 302.746 | 302.745 | 0 | -17.1 |  | 59 | 18.483 | 18.483 | 100 | 3.5 |  | 59 | 302.746 | 302.745 | 0 | 4.8 |  | 59 | 18.483 | 18.483 | 100 | 0.674 |  | 59 | 302.746 | 302.745 | 0 | 6.73
| 60 | 20.171 | 20.171 | 100 | -9.75 |  | 60 | 302.868 | 302.868 | 0 | -8.02 |  | 60 | 20.171 | 20.171 | 100 | -19.5 |  | 60 | 302.868 | 302.867 | 0 | -17.1 |  | 60 | 20.171 | 20.171 | 100 | 3.76 |  | 60 | 302.868 | 302.867 | 0 | 4.76 |  | 60 | 20.171 | 20.17 | 100 | 0.717 |  | 60 | 302.868 | 302.867 | 0 | 6.72
| 61 | 22.013 | 22.013 | 100 | -9.81 |  | 61 | 302.997 | 302.996 | 0 | -8.04 |  | 61 | 22.013 | 22.013 | 100 | -19.5 |  | 61 | 302.997 | 302.996 | 0 | -17.2 |  | 61 | 22.013 | 22.013 | 100 | 4.02 |  | 61 | 302.997 | 302.996 | 0 | 4.71 |  | 61 | 22.013 | 22.013 | 100 | 0.763 |  | 61 | 302.997 | 302.996 | 0 | 6.72
| 62 | 24.023 | 24.023 | 100 | -9.86 |  | 62 | 303.131 | 303.131 | 0 | -8.06 |  | 62 | 24.023 | 24.023 | 100 | -19.6 |  | 62 | 303.131 | 303.13 | 0 | -17.2 |  | 62 | 24.023 | 24.022 | 100 | 4.29 |  | 62 | 303.131 | 303.13 | 0 | 4.67 |  | 62 | 24.023 | 24.023 | 100 | 0.811 |  | 62 | 303.131 | 303.13 | 0 | 6.71
| 63 | 26.215 | 26.214 | 100 | -9.9 |  | 63 | 303.27 | 303.27 | 0 | -8.08 |  | 63 | 26.215 | 26.215 | 100 | -19.7 |  | 63 | 303.27 | 303.269 | 0 | -17.2 |  | 63 | 26.215 | 26.215 | 100 | 4.56 |  | 63 | 303.27 | 303.269 | 0 | 4.63 |  | 63 | 26.215 | 26.215 | 100 | 0.863 |  | 63 | 303.27 | 303.269 | 0 | 6.71
| 64 | 28.605 | 28.605 | 100 | -9.94 |  | 64 | 303.416 | 303.416 | 0 | -8.1 |  | 64 | 28.605 | 28.605 | 100 | -19.7 |  | 64 | 303.416 | 303.415 | 0 | -17.3 |  | 64 | 28.605 | 28.605 | 100 | 4.82 |  | 64 | 303.416 | 303.415 | 0 | 4.58 |  | 64 | 28.605 | 28.605 | 100 | 0.919 |  | 64 | 303.416 | 303.415 | 0 | 6.71
| 65 | 31.213 | 31.213 | 100 | -9.97 |  | 65 | 303.568 | 303.568 | 0 | -8.12 |  | 65 | 31.213 | 31.213 | 100 | -19.7 |  | 65 | 303.568 | 303.567 | 0 | -17.3 |  | 65 | 31.213 | 31.213 | 100 | 5.09 |  | 65 | 303.568 | 303.567 | 0 | 4.54 |  | 65 | 31.213 | 31.213 | 100 | 0.979 |  | 65 | 303.568 | 303.567 | 0 | 6.7
| 66 | 34.058 | 34.058 | 100 | -9.99 |  | 66 | 303.726 | 303.726 | 0 | -8.14 |  | 66 | 34.058 | 34.058 | 100 | -19.7 |  | 66 | 303.726 | 303.725 | 0 | -17.3 |  | 66 | 34.058 | 34.058 | 100 | 5.35 |  | 66 | 303.726 | 303.725 | 0 | 4.5 |  | 66 | 34.058 | 34.058 | 100 | 1.04 |  | 66 | 303.726 | 303.725 | 0 | 6.7
| 67 | 37.162 | 37.162 | 100 | -10 |  | 67 | 303.892 | 303.892 | 0 | -8.16 |  | 67 | 37.162 | 37.162 | 100 | -19.7 |  | 67 | 303.892 | 303.891 | 0 | -17.4 |  | 67 | 37.162 | 37.162 | 100 | 5.6 |  | 67 | 303.892 | 303.891 | 0 | 4.45 |  | 67 | 37.162 | 37.162 | 100 | 1.11 |  | 67 | 303.892 | 303.891 | 0 | 6.69
| 68 | 40.547 | 40.547 | 100 | -10 |  | 68 | 304.065 | 304.065 | 0 | -8.17 |  | 68 | 40.547 | 40.547 | 100 | -19.7 |  | 68 | 304.065 | 304.064 | 0 | -17.4 |  | 68 | 40.547 | 40.547 | 100 | 5.84 |  | 68 | 304.065 | 304.064 | 0 | 4.41 |  | 68 | 40.547 | 40.547 | 100 | 1.19 |  | 68 | 304.065 | 304.064 | 0 | 6.69
| 69 | 44.239 | 44.239 | 100 | -10 |  | 69 | 304.245 | 304.245 | 0 | -8.19 |  | 69 | 44.239 | 44.239 | 100 | -19.7 |  | 69 | 304.245 | 304.244 | 0 | -17.4 |  | 69 | 44.239 | 44.239 | 100 | 6.07 |  | 69 | 304.245 | 304.244 | 0 | 4.36 |  | 69 | 44.239 | 44.239 | 100 | 1.27 |  | 69 | 304.245 | 304.244 | 0 | 6.68
| 70 | 48.267 | 48.267 | 100 | -10 |  | 70 | 304.433 | 304.433 | 0 | -8.21 |  | 70 | 48.267 | 48.267 | 100 | -19.6 |  | 70 | 304.433 | 304.432 | 0 | -17.5 |  | 70 | 48.267 | 48.267 | 100 | 6.29 |  | 70 | 304.433 | 304.432 | 0 | 4.32 |  | 70 | 48.267 | 48.267 | 100 | 1.36 |  | 70 | 304.433 | 304.432 | 0 | 6.68
| 71 | 52.661 | 52.661 | 100 | -9.97 |  | 71 | 304.629 | 304.629 | 0 | -8.23 |  | 71 | 52.661 | 52.661 | 100 | -19.6 |  | 71 | 304.629 | 304.628 | 0 | -17.5 |  | 71 | 52.661 | 52.661 | 100 | 6.51 |  | 71 | 304.629 | 304.628 | 0 | 4.28 |  | 71 | 52.661 | 52.66 | 100 | 1.46 |  | 71 | 304.629 | 304.628 | 0 | 6.67
| 72 | 57.454 | 57.454 | 100 | -9.94 |  | 72 | 304.834 | 304.833 | 0 | -8.26 |  | 72 | 57.454 | 57.454 | 100 | -19.5 |  | 72 | 304.834 | 304.833 | 0 | -17.5 |  | 72 | 57.454 | 57.454 | 100 | 6.71 |  | 72 | 304.834 | 304.833 | 0 | 4.23 |  | 72 | 57.454 | 57.453 | 100 | 1.56 |  | 72 | 304.834 | 304.833 | 0 | 6.67
| 73 | 62.682 | 62.682 | 100 | -9.89 |  | 73 | 305.047 | 305.047 | 0 | -8.28 |  | 73 | 62.682 | 62.681 | 100 | -19.4 |  | 73 | 305.047 | 305.046 | 0 | -17.6 |  | 73 | 62.682 | 62.682 | 100 | 6.9 |  | 73 | 305.047 | 305.046 | 0 | 4.19 |  | 73 | 62.682 | 62.681 | 100 | 1.67 |  | 73 | 305.047 | 305.046 | 0 | 6.66
| 74 | 68.385 | 68.385 | 100 | -9.83 |  | 74 | 305.27 | 305.27 | 0 | -8.3 |  | 74 | 68.385 | 68.385 | 100 | -19.3 |  | 74 | 305.27 | 305.269 | 0 | -17.6 |  | 74 | 68.385 | 68.385 | 100 | 7.09 |  | 74 | 305.27 | 305.269 | 0 | 4.15 |  | 74 | 68.385 | 68.385 | 100 | 1.79 |  | 74 | 305.27 | 305.269 | 0 | 6.66
| 75 | 74.606 | 74.606 | 100 | -9.75 |  | 75 | 305.503 | 305.503 | 0 | -8.32 |  | 75 | 74.606 | 74.605 | 100 | -19.2 |  | 75 | 305.503 | 305.502 | 0 | -17.6 |  | 75 | 74.606 | 74.606 | 100 | 7.27 |  | 75 | 305.503 | 305.502 | 0 | 4.1 |  | 75 | 74.606 | 74.606 | 100 | 1.93 |  | 75 | 305.503 | 305.502 | 0 | 6.65
| 76 | 81.392 | 81.392 | 100 | -9.67 |  | 76 | 305.746 | 305.746 | 0 | -8.34 |  | 76 | 81.392 | 81.391 | 100 | -19 |  | 76 | 305.746 | 305.745 | 0 | -17.7 |  | 76 | 81.392 | 81.392 | 100 | 7.45 |  | 76 | 305.746 | 305.745 | 0 | 4.06 |  | 76 | 81.392 | 81.392 | 100 | 2.07 |  | 76 | 305.746 | 305.745 | 0 | 6.64
| 77 | 88.795 | 88.795 | 100 | -9.56 |  | 77 | 305.999 | 305.999 | 0 | -8.36 |  | 77 | 88.795 | 88.795 | 100 | -18.8 |  | 77 | 305.999 | 305.998 | 0 | -17.7 |  | 77 | 88.795 | 88.794 | 100 | 7.62 |  | 77 | 305.999 | 305.998 | 0 | 4.02 |  | 77 | 88.795 | 88.795 | 100 | 2.24 |  | 77 | 305.999 | 305.998 | 0 | 6.64
| 78 | 96.87 | 96.87 | 100 | -9.45 |  | 78 | 306.263 | 306.263 | 0 | -8.38 |  | 78 | 96.87 | 96.87 | 100 | -18.6 |  | 78 | 306.263 | 306.262 | 0 | -17.7 |  | 78 | 96.87 | 96.87 | 100 | 7.78 |  | 78 | 306.263 | 306.262 | 0 | 3.98 |  | 78 | 96.87 | 96.87 | 100 | 2.41 |  | 78 | 306.263 | 306.262 | 0 | 6.63
| 79 | 105.678 | 105.678 | 100 | -9.31 |  | 79 | 306.539 | 306.538 | 0 | -8.41 |  | 79 | 105.678 | 105.678 | 100 | -18.4 |  | 79 | 306.539 | 306.538 | 0 | -17.8 |  | 79 | 105.678 | 105.678 | 100 | 7.93 |  | 79 | 306.539 | 306.538 | 0 | 3.93 |  | 79 | 105.678 | 105.678 | 100 | 2.59 |  | 79 | 306.539 | 306.538 | 0 | 6.63
| 80 | 115.286 | 115.286 | 100 | -9.16 |  | 80 | 306.826 | 306.826 | 0 | -8.43 |  | 80 | 115.286 | 115.286 | 100 | -18.2 |  | 80 | 306.826 | 306.825 | 0 | -17.8 |  | 80 | 115.286 | 115.286 | 100 | 8.08 |  | 80 | 306.826 | 306.825 | 0 | 3.89 |  | 80 | 115.286 | 115.286 | 100 | 2.79 |  | 80 | 306.826 | 306.825 | 0 | 6.62
| 81 | 125.766 | 125.766 | 100 | -8.99 |  | 81 | 307.127 | 307.127 | 0 | -8.45 |  | 81 | 125.766 | 125.766 | 100 | -17.9 |  | 81 | 307.127 | 307.126 | 0 | -17.9 |  | 81 | 125.766 | 125.766 | 100 | 8.23 |  | 81 | 307.127 | 307.126 | 0 | 3.85 |  | 81 | 125.766 | 125.766 | 100 | 3.01 |  | 81 | 307.127 | 307.126 | 0 | 6.62
| 82 | 137.199 | 137.199 | 100 | -8.79 |  | 82 | 307.44 | 307.44 | 0 | -8.48 |  | 82 | 137.199 | 137.199 | 100 | -17.6 |  | 82 | 307.44 | 307.439 | 0 | -17.9 |  | 82 | 137.199 | 137.199 | 100 | 8.37 |  | 82 | 307.44 | 307.439 | 0 | 3.81 |  | 82 | 137.199 | 137.199 | 100 | 3.25 |  | 82 | 307.44 | 307.439 | 0 | 6.61
| 83 | 149.67 | 149.67 | 100 | -8.57 |  | 83 | 307.767 | 307.767 | 0 | -8.5 |  | 83 | 149.67 | 149.67 | 100 | -17.3 |  | 83 | 307.767 | 307.766 | 0 | -18 |  | 83 | 149.67 | 149.67 | 100 | 8.52 |  | 83 | 307.767 | 307.766 | 0 | 3.77 |  | 83 | 149.67 | 149.67 | 100 | 3.52 |  | 83 | 307.767 | 307.766 | 0 | 6.61
| 84 | 163.274 | 163.273 | 100 | -8.35 |  | 84 | 308.108 | 308.108 | 0 | -8.53 |  | 84 | 163.274 | 163.274 | 100 | -16.9 |  | 84 | 308.108 | 308.107 | 0 | -18 |  | 84 | 163.274 | 163.274 | 100 | 8.66 |  | 84 | 308.108 | 308.107 | 0 | 3.72 |  | 84 | 163.274 | 163.273 | 100 | 3.82 |  | 84 | 308.108 | 308.107 | 0 | 6.6
| 85 | 178.113 | 178.113 | 100 | -8.09 |  | 85 | 308.463 | 308.463 | 0 | -8.55 |  | 85 | 178.113 | 178.113 | 100 | -16.6 |  | 85 | 308.463 | 308.462 | 0 | -18 |  | 85 | 178.113 | 178.113 | 100 | 8.79 |  | 85 | 308.463 | 308.462 | 0 | 3.68 |  | 85 | 178.113 | 178.113 | 100 | 4.16 |  | 85 | 308.463 | 308.462 | 0 | 6.59
| 86 | 194.3 | 194.3 | 100 | -7.82 |  | 86 | 308.835 | 308.835 | 0 | -8.58 |  | 86 | 194.3 | 194.3 | 100 | -16.2 |  | 86 | 308.835 | 308.834 | 0 | -18.1 |  | 86 | 194.3 | 194.3 | 100 | 8.91 |  | 86 | 308.835 | 308.834 | 0 | 3.64 |  | 86 | 194.3 | 194.3 | 100 | 4.53 |  | 86 | 308.835 | 308.834 | 0 | 6.59
| 87 | 211.957 | 211.957 | 100 | -7.52 |  | 87 | 309.222 | 309.222 | 0 | -8.6 |  | 87 | 211.957 | 211.957 | 100 | -15.7 |  | 87 | 309.222 | 309.221 | 0 | -18.1 |  | 87 | 211.957 | 211.957 | 100 | 9.04 |  | 87 | 309.222 | 309.221 | 0 | 3.6 |  | 87 | 211.957 | 211.957 | 100 | 4.92 |  | 87 | 309.222 | 309.221 | 0 | 6.58
| 88 | 231.218 | 231.217 | 100 | -7.21 |  | 88 | 309.626 | 309.626 | 0 | -8.63 |  | 88 | 231.218 | 231.218 | 100 | -15.3 |  | 88 | 309.626 | 309.625 | 0 | -18.2 |  | 88 | 231.218 | 231.218 | 100 | 9.16 |  | 88 | 309.626 | 309.625 | 0 | 3.55 |  | 88 | 231.218 | 231.218 | 100 | 5.35 |  | 88 | 309.626 | 309.625 | 0 | 6.58
| 89 | 252.228 | 252.228 | 100 | -6.87 |  | 89 | 310.048 | 310.047 | 0 | -8.65 |  | 89 | 252.228 | 252.228 | 100 | -14.8 |  | 89 | 310.048 | 310.047 | 0 | -18.2 |  | 89 | 252.228 | 252.228 | 100 | 9.29 |  | 89 | 310.048 | 310.047 | 0 | 3.51 |  | 89 | 252.228 | 252.227 | 100 | 5.83 |  | 89 | 310.048 | 310.047 | 0 | 6.57
| 90 | 275.146 | 275.146 | 100 | -6.51 |  | 90 | 310.488 | 310.488 | 0 | -8.68 |  | 90 | 275.146 | 275.146 | 100 | -14.2 |  | 90 | 310.488 | 310.487 | 0 | -18.3 |  | 90 | 275.146 | 275.146 | 100 | 9.41 |  | 90 | 310.488 | 310.487 | 0 | 3.47 |  | 90 | 275.146 | 275.146 | 100 | 6.35 |  | 90 | 310.488 | 310.487 | 0 | 6.56
| 91 | 300.146 | 300.146 | 100 | -6.13 |  | 91 | 310.948 | 310.948 | 0 | -8.71 |  | 91 | 300.146 | 300.146 | 100 | -13.7 |  | 91 | 310.948 | 310.947 | 0 | -18.3 |  | 91 | 300.146 | 300.145 | 100 | 9.55 |  | 91 | 310.948 | 310.947 | 0 | 3.43 |  | 91 | 300.146 | 300.146 | 100 | 6.92 |  | 91 | 310.948 | 310.947 | 0 | 6.56
[7 empty] | 92 | 311.427 | 311.427 | 0 | -8.74 | [7 empty] | 92 | 311.427 | 311.426 | 0 | -18.3 | [7 empty] | 92 | 311.427 | 311.426 | 0 | 3.38 | [7 empty] | 92 | 311.427 | 311.426 | 0 | 6.55
[7 empty] | 93 | 311.927 | 311.927 | 0 | -8.77 | [7 empty] | 93 | 311.927 | 311.926 | 0 | -18.4 | [7 empty] | 93 | 311.927 | 311.926 | 0 | 3.34 | [7 empty] | 93 | 311.927 | 311.926 | 0 | 6.54
[7 empty] | 94 | 312.448 | 312.448 | 0 | -8.79 | [7 empty] | 94 | 312.448 | 312.447 | 0 | -18.4 | [7 empty] | 94 | 312.448 | 312.447 | 0 | 3.3 | [7 empty] | 94 | 312.448 | 312.447 | 0 | 6.54
[7 empty] | 95 | 312.993 | 312.993 | 0 | -8.82 | [7 empty] | 95 | 312.993 | 312.992 | 0 | -18.5 | [7 empty] | 95 | 312.993 | 312.992 | 0 | 3.26 | [7 empty] | 95 | 312.993 | 312.992 | 0 | 6.53
[7 empty] | 96 | 313.561 | 313.561 | 0 | -8.85 | [7 empty] | 96 | 313.561 | 313.56 | 0 | -18.5 | [7 empty] | 96 | 313.561 | 313.56 | 0 | 3.21 | [7 empty] | 96 | 313.561 | 313.56 | 0 | 6.53
[7 empty] | 97 | 314.154 | 314.154 | 0 | -8.89 | [7 empty] | 97 | 314.154 | 314.153 | 0 | -18.6 | [7 empty] | 97 | 314.154 | 314.153 | 0 | 3.17 | [7 empty] | 97 | 314.154 | 314.153 | 0 | 6.52
[7 empty] | 98 | 314.772 | 314.772 | 0 | -8.92 | [7 empty] | 98 | 314.772 | 314.771 | 0 | -18.6 | [7 empty] | 98 | 314.772 | 314.771 | 0 | 3.13 | [7 empty] | 98 | 314.772 | 314.771 | 0 | 6.51
[7 empty] | 99 | 315.417 | 315.417 | 0 | -8.95 | [7 empty] | 99 | 315.417 | 315.416 | 0 | -18.7 | [7 empty] | 99 | 315.417 | 315.416 | 0 | 3.08 | [7 empty] | 99 | 315.417 | 315.416 | 0 | 6.51
[7 empty] | 100 | 316.091 | 316.091 | 0 | -8.98 | [7 empty] | 100 | 316.091 | 316.09 | 0 | -18.8 | [7 empty] | 100 | 316.091 | 316.09 | 0 | 3.04 | [7 empty] | 100 | 316.091 | 316.09 | 0 | 6.5
[7 empty] | 101 | 316.793 | 316.793 | 0 | -9.01 | [7 empty] | 101 | 316.793 | 316.792 | 0 | -18.8 | [7 empty] | 101 | 316.793 | 316.792 | 0 | 3 | [7 empty] | 101 | 316.793 | 316.792 | 0 | 6.49
[7 empty] | 102 | 317.526 | 317.526 | 0 | -9.05 | [7 empty] | 102 | 317.526 | 317.525 | 0 | -18.9 | [7 empty] | 102 | 317.526 | 317.525 | 0 | 2.96 | [7 empty] | 102 | 317.526 | 317.525 | 0 | 6.49
[7 empty] | 103 | 318.291 | 318.291 | 0 | -9.08 | [7 empty] | 103 | 318.291 | 318.29 | 0 | -18.9 | [7 empty] | 103 | 318.291 | 318.29 | 0 | 2.92 | [7 empty] | 103 | 318.291 | 318.29 | 0 | 6.48
[7 empty] | 104 | 319.09 | 319.09 | 0 | -9.12 | [7 empty] | 104 | 319.09 | 319.089 | 0 | -19 | [7 empty] | 104 | 319.09 | 319.089 | 0 | 2.87 | [7 empty] | 104 | 319.09 | 319.089 | 0 | 6.47
[7 empty] | 105 | 319.922 | 319.922 | 0 | -9.15 | [7 empty] | 105 | 319.922 | 319.921 | 0 | -19 | [7 empty] | 105 | 319.922 | 319.921 | 0 | 2.83 | [7 empty] | 105 | 319.922 | 319.921 | 0 | 6.47
[7 empty] | 106 | 320.791 | 320.791 | 0 | -9.19 | [7 empty] | 106 | 320.791 | 320.79 | 0 | -19.1 | [7 empty] | 106 | 320.791 | 320.79 | 0 | 2.79 | [7 empty] | 106 | 320.791 | 320.79 | 0 | 6.46
[7 empty] | 107 | 321.698 | 321.698 | 0 | -9.22 | [7 empty] | 107 | 321.698 | 321.697 | 0 | -19.2 | [7 empty] | 107 | 321.698 | 321.697 | 0 | 2.75 | [7 empty] | 107 | 321.698 | 321.697 | 0 | 6.45
[7 empty] | 108 | 322.644 | 322.644 | 0 | -9.26 | [7 empty] | 108 | 322.644 | 322.643 | 0 | -19.2 | [7 empty] | 108 | 322.644 | 322.643 | 0 | 2.71 | [7 empty] | 108 | 322.644 | 322.643 | 0 | 6.45
[7 empty] | 109 | 323.632 | 323.632 | 0 | -9.3 | [7 empty] | 109 | 323.632 | 323.631 | 0 | -19.3 | [7 empty] | 109 | 323.632 | 323.631 | 0 | 2.67 | [7 empty] | 109 | 323.632 | 323.631 | 0 | 6.44
[7 empty] | 110 | 324.662 | 324.662 | 0 | -9.34 | [7 empty] | 110 | 324.662 | 324.661 | 0 | -19.3 | [7 empty] | 110 | 324.662 | 324.661 | 0 | 2.63 | [7 empty] | 110 | 324.662 | 324.661 | 0 | 6.43
[7 empty] | 111 | 325.737 | 325.737 | 0 | -9.37 | [7 empty] | 111 | 325.737 | 325.736 | 0 | -19.4 | [7 empty] | 111 | 325.737 | 325.736 | 0 | 2.59 | [7 empty] | 111 | 325.737 | 325.736 | 0 | 6.43
[7 empty] | 112 | 326.858 | 326.857 | 0 | -9.41 | [7 empty] | 112 | 326.858 | 326.857 | 0 | -19.5 | [7 empty] | 112 | 326.858 | 326.857 | 0 | 2.55 | [7 empty] | 112 | 326.858 | 326.857 | 0 | 6.42
[7 empty] | 113 | 328.029 | 328.029 | 0 | -9.45 | [7 empty] | 113 | 328.029 | 328.028 | 0 | -19.5 | [7 empty] | 113 | 328.029 | 328.028 | 0 | 2.51 | [7 empty] | 113 | 328.029 | 328.028 | 0 | 6.41
[7 empty] | 114 | 329.25 | 329.25 | 0 | -9.49 | [7 empty] | 114 | 329.25 | 329.249 | 0 | -19.6 | [7 empty] | 114 | 329.25 | 329.249 | 0 | 2.47 | [7 empty] | 114 | 329.25 | 329.249 | 0 | 6.4
[7 empty] | 115 | 330.524 | 330.524 | 0 | -9.53 | [7 empty] | 115 | 330.524 | 330.523 | 0 | -19.7 | [7 empty] | 115 | 330.524 | 330.523 | 0 | 2.42 | [7 empty] | 115 | 330.524 | 330.523 | 0 | 6.4
[7 empty] | 116 | 331.854 | 331.854 | 0 | -9.57 | [7 empty] | 116 | 331.854 | 331.853 | 0 | -19.7 | [7 empty] | 116 | 331.854 | 331.853 | 0 | 2.38 | [7 empty] | 116 | 331.854 | 331.853 | 0 | 6.39
[7 empty] | 117 | 333.241 | 333.241 | 0 | -9.61 | [7 empty] | 117 | 333.241 | 333.24 | 0 | -19.8 | [7 empty] | 117 | 333.241 | 333.24 | 0 | 2.34 | [7 empty] | 117 | 333.241 | 333.24 | 0 | 6.38
[7 empty] | 118 | 334.689 | 334.689 | 0 | -9.66 | [7 empty] | 118 | 334.689 | 334.688 | 0 | -19.9 | [7 empty] | 118 | 334.689 | 334.688 | 0 | 2.3 | [7 empty] | 118 | 334.689 | 334.688 | 0 | 6.38
[7 empty] | 119 | 336.199 | 336.199 | 0 | -9.7 | [7 empty] | 119 | 336.199 | 336.198 | 0 | -20 | [7 empty] | 119 | 336.199 | 336.198 | 0 | 2.26 | [7 empty] | 119 | 336.199 | 336.198 | 0 | 6.37
[7 empty] | 120 | 337.775 | 337.774 | 0 | -9.75 | [7 empty] | 120 | 337.775 | 337.774 | 0 | -20 | [7 empty] | 120 | 337.775 | 337.774 | 0 | 2.22 | [7 empty] | 120 | 337.775 | 337.774 | 0 | 6.36
[7 empty] | 121 | 339.42 | 339.42 | 0 | -9.79 | [7 empty] | 121 | 339.42 | 339.419 | 0 | -20.1 | [7 empty] | 121 | 339.42 | 339.419 | 0 | 2.18 | [7 empty] | 121 | 339.42 | 339.419 | 0 | 6.36
[7 empty] | 122 | 341.136 | 341.135 | 0 | -9.84 | [7 empty] | 122 | 341.136 | 341.135 | 0 | -20.2 | [7 empty] | 122 | 341.136 | 341.135 | 0 | 2.14 | [7 empty] | 122 | 341.136 | 341.135 | 0 | 6.35
[7 empty] | 123 | 342.926 | 342.926 | 0 | -9.89 | [7 empty] | 123 | 342.926 | 342.925 | 0 | -20.3 | [7 empty] | 123 | 342.926 | 342.925 | 0 | 2.1 | [7 empty] | 123 | 342.926 | 342.925 | 0 | 6.34
[7 empty] | 124 | 344.795 | 344.795 | 0 | -9.94 | [7 empty] | 124 | 344.795 | 344.794 | 0 | -20.3 | [7 empty] | 124 | 344.795 | 344.794 | 0 | 2.05 | [7 empty] | 124 | 344.795 | 344.794 | 0 | 6.34
[7 empty] | 125 | 346.744 | 346.744 | 0 | -9.99 | [7 empty] | 125 | 346.744 | 346.743 | 0 | -20.4 | [7 empty] | 125 | 346.744 | 346.743 | 0 | 2.01 | [7 empty] | 125 | 346.744 | 346.743 | 0 | 6.33
[7 empty] | 126 | 348.778 | 348.778 | 0 | -10 | [7 empty] | 126 | 348.778 | 348.777 | 0 | -20.5 | [7 empty] | 126 | 348.778 | 348.777 | 0 | 1.97 | [7 empty] | 126 | 348.778 | 348.777 | 0 | 6.32
[7 empty] | 127 | 350.901 | 350.901 | 0 | -10.1 | [7 empty] | 127 | 350.901 | 350.9 | 0 | -20.6 | [7 empty] | 127 | 350.901 | 350.9 | 0 | 1.93 | [7 empty] | 127 | 350.901 | 350.9 | 0 | 6.32
[7 empty] | 128 | 353.115 | 353.115 | 0 | -10.1 | [7 empty] | 128 | 353.115 | 353.114 | 0 | -20.7 | [7 empty] | 128 | 353.115 | 353.114 | 0 | 1.9 | [7 empty] | 128 | 353.115 | 353.114 | 0 | 6.31
[7 empty] | 129 | 355.426 | 355.426 | 0 | -10.2 | [7 empty] | 129 | 355.426 | 355.425 | 0 | -20.7 | [7 empty] | 129 | 355.426 | 355.425 | 0 | 1.86 | [7 empty] | 129 | 355.426 | 355.425 | 0 | 6.3
[7 empty] | 130 | 357.838 | 357.838 | 0 | -10.2 | [7 empty] | 130 | 357.838 | 357.837 | 0 | -20.8 | [7 empty] | 130 | 357.838 | 357.837 | 0 | 1.82 | [7 empty] | 130 | 357.838 | 357.837 | 0 | 6.3
[7 empty] | 131 | 360.354 | 360.354 | 0 | -10.3 | [7 empty] | 131 | 360.354 | 360.353 | 0 | -20.9 | [7 empty] | 131 | 360.354 | 360.353 | 0 | 1.78 | [7 empty] | 131 | 360.354 | 360.353 | 0 | 6.29
[7 empty] | 132 | 362.979 | 362.979 | 0 | -10.4 | [7 empty] | 132 | 362.979 | 362.978 | 0 | -21 | [7 empty] | 132 | 362.979 | 362.978 | 0 | 1.74 | [7 empty] | 132 | 362.979 | 362.978 | 0 | 6.28
[7 empty] | 133 | 365.718 | 365.718 | 0 | -10.4 | [7 empty] | 133 | 365.718 | 365.717 | 0 | -21.1 | [7 empty] | 133 | 365.718 | 365.717 | 0 | 1.7 | [7 empty] | 133 | 365.718 | 365.717 | 0 | 6.27
[7 empty] | 134 | 368.577 | 368.577 | 0 | -10.5 | [7 empty] | 134 | 368.577 | 368.576 | 0 | -21.2 | [7 empty] | 134 | 368.577 | 368.576 | 0 | 1.66 | [7 empty] | 134 | 368.577 | 368.576 | 0 | 6.27
[7 empty] | 135 | 371.559 | 371.559 | 0 | -10.5 | [7 empty] | 135 | 371.559 | 371.558 | 0 | -21.3 | [7 empty] | 135 | 371.559 | 371.558 | 0 | 1.62 | [7 empty] | 135 | 371.559 | 371.558 | 0 | 6.26
[7 empty] | 136 | 374.671 | 374.67 | 0 | -10.6 | [7 empty] | 136 | 374.671 | 374.67 | 0 | -21.4 | [7 empty] | 136 | 374.671 | 374.67 | 0 | 1.58 | [7 empty] | 136 | 374.671 | 374.67 | 0 | 6.25
[7 empty] | 137 | 377.919 | 377.919 | 0 | -10.6 | [7 empty] | 137 | 377.919 | 377.918 | 0 | -21.5 | [7 empty] | 137 | 377.919 | 377.918 | 0 | 1.54 | [7 empty] | 137 | 377.919 | 377.918 | 0 | 6.25
[7 empty] | 138 | 381.307 | 381.307 | 0 | -10.7 | [7 empty] | 138 | 381.307 | 381.306 | 0 | -21.6 | [7 empty] | 138 | 381.307 | 381.306 | 0 | 1.5 | [7 empty] | 138 | 381.307 | 381.306 | 0 | 6.24
[7 empty] | 139 | 384.843 | 384.843 | 0 | -10.8 | [7 empty] | 139 | 384.843 | 384.842 | 0 | -21.7 | [7 empty] | 139 | 384.843 | 384.842 | 0 | 1.46 | [7 empty] | 139 | 384.843 | 384.842 | 0 | 6.24
[7 empty] | 140 | 388.532 | 388.532 | 0 | -10.8 | [7 empty] | 140 | 388.532 | 388.531 | 0 | -21.8 | [7 empty] | 140 | 388.532 | 388.531 | 0 | 1.42 | [7 empty] | 140 | 388.532 | 388.531 | 0 | 6.23
[7 empty] | 141 | 392.381 | 392.381 | 0 | -10.9 | [7 empty] | 141 | 392.381 | 392.38 | 0 | -21.9 | [7 empty] | 141 | 392.381 | 392.38 | 0 | 1.38 | [7 empty] | 141 | 392.381 | 392.38 | 0 | 6.22
[7 empty] | 142 | 396.398 | 396.397 | 0 | -11 | [7 empty] | 142 | 396.398 | 396.397 | 0 | -22 | [7 empty] | 142 | 396.398 | 396.397 | 0 | 1.34 | [7 empty] | 142 | 396.398 | 396.397 | 0 | 6.21
[7 empty] | 143 | 400.589 | 400.589 | 0 | -11 | [7 empty] | 143 | 400.589 | 400.588 | 0 | -22.1 | [7 empty] | 143 | 400.589 | 400.588 | 0 | 1.3 | [7 empty] | 143 | 400.589 | 400.588 | 0 | 6.21
[7 empty] | 144 | 404.962 | 404.962 | 0 | -11.1 | [7 empty] | 144 | 404.962 | 404.961 | 0 | -22.2 | [7 empty] | 144 | 404.962 | 404.961 | 0 | 1.26 | [7 empty] | 144 | 404.962 | 404.961 | 0 | 6.2
[7 empty] | 145 | 409.525 | 409.525 | 0 | -11.2 | [7 empty] | 145 | 409.525 | 409.524 | 0 | -22.3 | [7 empty] | 145 | 409.525 | 409.524 | 0 | 1.22 | [7 empty] | 145 | 409.525 | 409.524 | 0 | 6.19
[7 empty] | 146 | 414.286 | 414.285 | 0 | -11.2 | [7 empty] | 146 | 414.286 | 414.285 | 0 | -22.4 | [7 empty] | 146 | 414.286 | 414.285 | 0 | 1.18 | [7 empty] | 146 | 414.286 | 414.285 | 0 | 6.18
[7 empty] | 147 | 419.254 | 419.254 | 0 | -11.3 | [7 empty] | 147 | 419.254 | 419.253 | 0 | -22.5 | [7 empty] | 147 | 419.254 | 419.253 | 0 | 1.14 | [7 empty] | 147 | 419.254 | 419.253 | 0 | 6.17
[7 empty] | 148 | 424.438 | 424.438 | 0 | -11.4 | [7 empty] | 148 | 424.438 | 424.437 | 0 | -22.6 | [7 empty] | 148 | 424.438 | 424.437 | 0 | 1.1 | [7 empty] | 148 | 424.438 | 424.437 | 0 | 6.17
[7 empty] | 149 | 429.847 | 429.847 | 0 | -11.4 | [7 empty] | 149 | 429.847 | 429.846 | 0 | -22.7 | [7 empty] | 149 | 429.847 | 429.846 | 0 | 1.06 | [7 empty] | 149 | 429.847 | 429.846 | 0 | 6.16
[7 empty] | 150 | 435.491 | 435.49 | 0 | -11.5 | [7 empty] | 150 | 435.491 | 435.49 | 0 | -22.8 | [7 empty] | 150 | 435.491 | 435.49 | 0 | 1.02 | [7 empty] | 150 | 435.491 | 435.49 | 0 | 6.15
[7 empty] | 151 | 441.381 | 441.38 | 0 | -11.6 | [7 empty] | 151 | 441.381 | 441.38 | 0 | -22.9 | [7 empty] | 151 | 441.381 | 441.38 | 0 | 0.977 | [7 empty] | 151 | 441.381 | 441.38 | 0 | 6.14
[7 empty] | 152 | 447.526 | 447.526 | 0 | -11.7 | [7 empty] | 152 | 447.526 | 447.525 | 0 | -23.1 | [7 empty] | 152 | 447.526 | 447.525 | 0 | 0.937 | [7 empty] | 152 | 447.526 | 447.525 | 0 | 6.13
[7 empty] | 153 | 453.938 | 453.938 | 0 | -11.7 | [7 empty] | 153 | 453.938 | 453.937 | 0 | -23.2 | [7 empty] | 153 | 453.938 | 453.937 | 0 | 0.899 | [7 empty] | 153 | 453.938 | 453.937 | 0 | 6.13
[7 empty] | 154 | 460.628 | 460.628 | 0 | -11.8 | [7 empty] | 154 | 460.628 | 460.627 | 0 | -23.3 | [7 empty] | 154 | 460.628 | 460.627 | 0 | 0.861 | [7 empty] | 154 | 460.628 | 460.627 | 0 | 6.12
[7 empty] | 155 | 467.609 | 467.609 | 0 | -11.9 | [7 empty] | 155 | 467.609 | 467.608 | 0 | -23.4 | [7 empty] | 155 | 467.609 | 467.608 | 0 | 0.822 | [7 empty] | 155 | 467.609 | 467.608 | 0 | 6.11
[7 empty] | 156 | 474.894 | 474.894 | 0 | -12 | [7 empty] | 156 | 474.894 | 474.893 | 0 | -23.5 | [7 empty] | 156 | 474.894 | 474.893 | 0 | 0.784 | [7 empty] | 156 | 474.894 | 474.893 | 0 | 6.1
[7 empty] | 157 | 482.495 | 482.495 | 0 | -12.1 | [7 empty] | 157 | 482.495 | 482.494 | 0 | -23.6 | [7 empty] | 157 | 482.495 | 482.494 | 0 | 0.745 | [7 empty] | 157 | 482.495 | 482.494 | 0 | 6.09
[7 empty] | 158 | 490.426 | 490.426 | 0 | -12.1 | [7 empty] | 158 | 490.426 | 490.425 | 0 | -23.8 | [7 empty] | 158 | 490.426 | 490.425 | 0 | 0.707 | [7 empty] | 158 | 490.426 | 490.425 | 0 | 6.09
[7 empty] | 159 | 498.701 | 498.701 | 0 | -12.2 | [7 empty] | 159 | 498.701 | 498.7 | 0 | -23.9 | [7 empty] | 159 | 498.701 | 498.7 | 0 | 0.67 | [7 empty] | 159 | 498.701 | 498.7 | 0 | 6.08
[7 empty] | 160 | 507.336 | 507.336 | 0 | -12.3 | [7 empty] | 160 | 507.336 | 507.335 | 0 | -24 | [7 empty] | 160 | 507.336 | 507.335 | 0 | 0.632 | [7 empty] | 160 | 507.336 | 507.335 | 0 | 6.07
[7 empty] | 161 | 516.346 | 516.346 | 0 | -12.4 | [7 empty] | 161 | 516.346 | 516.345 | 0 | -24.1 | [7 empty] | 161 | 516.346 | 516.345 | 0 | 0.593 | [7 empty] | 161 | 516.346 | 516.345 | 0 | 6.07
[7 empty] | 162 | 525.748 | 525.748 | 0 | -12.5 | [7 empty] | 162 | 525.748 | 525.747 | 0 | -24.3 | [7 empty] | 162 | 525.748 | 525.747 | 0 | 0.554 | [7 empty] | 162 | 525.748 | 525.747 | 0 | 6.06
[7 empty] | 163 | 535.558 | 535.558 | 0 | -12.6 | [7 empty] | 163 | 535.558 | 535.557 | 0 | -24.4 | [7 empty] | 163 | 535.558 | 535.557 | 0 | 0.517 | [7 empty] | 163 | 535.558 | 535.557 | 0 | 6.06
[7 empty] | 164 | 545.794 | 545.794 | 0 | -12.6 | [7 empty] | 164 | 545.794 | 545.793 | 0 | -24.5 | [7 empty] | 164 | 545.794 | 545.793 | 0 | 0.477 | [7 empty] | 164 | 545.794 | 545.793 | 0 | 6.05
[7 empty] | 165 | 556.475 | 556.474 | 0 | -12.7 | [7 empty] | 165 | 556.475 | 556.474 | 0 | -24.7 | [7 empty] | 165 | 556.475 | 556.474 | 0 | 0.438 | [7 empty] | 165 | 556.475 | 556.474 | 0 | 6.04
[7 empty] | 166 | 567.619 | 567.619 | 0 | -12.8 | [7 empty] | 166 | 567.619 | 567.618 | 0 | -24.8 | [7 empty] | 166 | 567.619 | 567.618 | 0 | 0.399 | [7 empty] | 166 | 567.619 | 567.618 | 0 | 6.04
[7 empty] | 167 | 579.248 | 579.247 | 0 | -12.9 | [7 empty] | 167 | 579.248 | 579.247 | 0 | -24.9 | [7 empty] | 167 | 579.248 | 579.247 | 0 | 0.36 | [7 empty] | 167 | 579.248 | 579.247 | 0 | 6.03
[7 empty] | 168 | 591.382 | 591.382 | 0 | -13 | [7 empty] | 168 | 591.382 | 591.381 | 0 | -25.1 | [7 empty] | 168 | 591.382 | 591.381 | 0 | 0.32 | [7 empty] | 168 | 591.382 | 591.381 | 0 | 6.03
[7 empty] | 169 | 604.043 | 604.043 | 0 | -13.1 | [7 empty] | 169 | 604.043 | 604.042 | 0 | -25.2 | [7 empty] | 169 | 604.043 | 604.042 | 0 | 0.279 | [7 empty] | 169 | 604.043 | 604.042 | 0 | 6.02
[7 empty] | 170 | 617.254 | 617.254 | 0 | -13.2 | [7 empty] | 170 | 617.254 | 617.253 | 0 | -25.3 | [7 empty] | 170 | 617.254 | 617.253 | 0 | 0.239 | [7 empty] | 170 | 617.254 | 617.253 | 0 | 6.02
[7 empty] | 171 | 631.039 | 631.039 | 0 | -13.3 | [7 empty] | 171 | 631.039 | 631.038 | 0 | -25.5 | [7 empty] | 171 | 631.039 | 631.038 | 0 | 0.197 | [7 empty] | 171 | 631.039 | 631.038 | 0 | 6.01
[7 empty] | 172 | 645.422 | 645.422 | 0 | -13.4 | [7 empty] | 172 | 645.422 | 645.421 | 0 | -25.6 | [7 empty] | 172 | 645.422 | 645.421 | 0 | 0.156 | [7 empty] | 172 | 645.422 | 645.421 | 0 | 6.01
[7 empty] | 173 | 660.431 | 660.431 | 0 | -13.5 | [7 empty] | 173 | 660.431 | 660.43 | 0 | -25.7 | [7 empty] | 173 | 660.431 | 660.43 | 0 | 0.115 | [7 empty] | 173 | 660.431 | 660.43 | 0 | 6
[7 empty] | 174 | 676.091 | 676.091 | 0 | -13.6 | [7 empty] | 174 | 676.091 | 676.09 | 0 | -25.9 | [7 empty] | 174 | 676.091 | 676.09 | 0 | 0.0709 | [7 empty] | 174 | 676.091 | 676.09 | 0 | 5.99
[7 empty] | 175 | 692.432 | 692.432 | 0 | -13.7 | [7 empty] | 175 | 692.432 | 692.431 | 0 | -26 | [7 empty] | 175 | 692.432 | 692.431 | 0 | 0.0293 | [7 empty] | 175 | 692.432 | 692.431 | 0 | 5.99
[7 empty] | 176 | 709.482 | 709.482 | 0 | -13.8 | [7 empty] | 176 | 709.482 | 709.481 | 0 | -26.1 | [7 empty] | 176 | 709.482 | 709.481 | 0 | -0.0136 | [7 empty] | 176 | 709.482 | 709.481 | 0 | 5.98
[7 empty] | 177 | 727.273 | 727.273 | 0 | -13.9 | [7 empty] | 177 | 727.273 | 727.272 | 0 | -26.3 | [7 empty] | 177 | 727.273 | 727.272 | 0 | -0.0575 | [7 empty] | 177 | 727.273 | 727.272 | 0 | 5.98
[7 empty] | 178 | 745.837 | 745.837 | 0 | -14 | [7 empty] | 178 | 745.837 | 745.836 | 0 | -26.4 | [7 empty] | 178 | 745.837 | 745.836 | 0 | -0.101 | [7 empty] | 178 | 745.837 | 745.836 | 0 | 5.97
[7 empty] | 179 | 765.207 | 765.207 | 0 | -14.1 | [7 empty] | 179 | 765.207 | 765.206 | 0 | -26.6 | [7 empty] | 179 | 765.207 | 765.206 | 0 | -0.146 | [7 empty] | 179 | 765.207 | 765.206 | 0 | 5.97
[7 empty] | 180 | 785.419 | 785.419 | 0 | -14.2 | [7 empty] | 180 | 785.419 | 785.418 | 0 | -26.7 | [7 empty] | 180 | 785.419 | 785.418 | 0 | -0.195 | [7 empty] | 180 | 785.419 | 785.418 | 0 | 5.96
[7 empty] | 181 | 806.509 | 806.509 | 0 | -14.4 | [7 empty] | 181 | 806.509 | 806.508 | 0 | -26.8 | [19 empty] | 181 | 806.509 | 806.508 | 0 | 5.96
[7 empty] | 182 | 828.515 | 828.515 | 0 | -14.5 | [7 empty] | 182 | 828.515 | 828.514 | 0 | -27 | [19 empty] | 182 | 828.515 | 828.514 | 0 | 5.95
[7 empty] | 183 | 851.477 | 851.477 | 0 | -14.6 | [31 empty] | 183 | 851.477 | 851.476 | 0 | 5.95
[7 empty] | 184 | 875.436 | 875.436 | 0 | -14.7 | [31 empty] | 184 | 875.436 | 875.435 | 0 | 5.94
[43 empty] | 185 | 900.436 | 900.435 | 0 | 5.93

## Oscillation temperature ramp
Current test | chondrogenic project, temperature ramp, CNF+ 3% gelatin, 15% alginate | [7 empty] | Current test | chondrogenic project, temperature ramp, 3% collagen II, 15% alginate | [7 empty] | Current test | chondrogenic project, temperature ramp, 3% gelatin, 15% alginate | [7 empty] | Current test | CNF/collagen I/alginate, temp ramp
| Data No. | Time | Time after test started | Temperature | Storage modulus | Loss modulus | Tan-delta | Complex viscosity |  | Data No. | Time | Time after test started | Temperature | Storage modulus | Loss modulus | Tan-delta | Complex viscosity |  | Data No. | Time | Time after test started | Temperature | Storage modulus | Loss modulus | Tan-delta | Complex viscosity |  | Data No. | Time | Time after test started | Temperature | Storage modulus | Loss modulus | Tan-delta | Complex viscosity
|  | [s] | [s] | [°C] | [Pa] | [Pa] | [1] | [mPa·s] |  |  | [s] | [s] | [°C] | [Pa] | [Pa] | [1] | [mPa·s] |  |  | [s] | [s] | [°C] | [Pa] | [Pa] | [1] | [mPa·s] |  |  | [s] | [s] | [°C] | [Pa] | [Pa] | [1] | [mPa·s]
| 1 | 7.56 | 15.64 | 36.94 | 6978.8 | 2537.6 | 0.364 | 1181900 |  | 1 | 7.56 | 15.28 | 36.96 | 4423.7 | 1354.4 | 0.306 | 736320 |  | 1 | 7.56 | 15.86 | 37.03 | 584.91 | 390.59 | 0.668 | 111940 |  | 1 | 7.56 | 15.59 | 37.01 | 917.94 | 306.61 | 0.334 | 154030
| 2 | 15.119 | 23.2 | 36.64 | 7344.1 | 2251.9 | 0.307 | 1222600 |  | 2 | 15.119 | 22.84 | 36.63 | 4561.2 | 1275.1 | 0.28 | 753760 |  | 2 | 15.119 | 23.42 | 36.71 | 611 | 380.97 | 0.624 | 114600 |  | 2 | 15.119 | 23.15 | 36.69 | 930.95 | 310.58 | 0.334 | 156190
| 3 | 22.678 | 30.76 | 36.31 | 7615.9 | 2209.8 | 0.29 | 1262100 |  | 3 | 22.678 | 30.4 | 36.34 | 4676.7 | 1256.6 | 0.269 | 770720 |  | 3 | 22.678 | 30.98 | 36.38 | 632.61 | 382.39 | 0.604 | 117650 |  | 3 | 22.678 | 30.71 | 36.36 | 940.7 | 312.84 | 0.333 | 157780
| 4 | 30.237 | 38.32 | 36.01 | 7920.1 | 2212.6 | 0.279 | 1308800 |  | 4 | 30.237 | 37.96 | 36.01 | 4796.8 | 1254.8 | 0.262 | 789120 |  | 4 | 30.237 | 38.54 | 36.07 | 654.69 | 388.18 | 0.593 | 121140 |  | 4 | 30.237 | 38.27 | 36.05 | 948.77 | 316.17 | 0.333 | 159160
| 5 | 37.796 | 45.88 | 35.68 | 8284.5 | 2257.1 | 0.272 | 1366600 |  | 5 | 37.796 | 45.52 | 35.7 | 4922.8 | 1264 | 0.257 | 808890 |  | 5 | 37.796 | 46.1 | 35.76 | 678.47 | 395.56 | 0.583 | 124990 |  | 5 | 37.796 | 45.83 | 35.74 | 954.92 | 318.56 | 0.334 | 160210
| 6 | 45.355 | 53.44 | 35.37 | 8698.3 | 2328.7 | 0.268 | 1433100 |  | 6 | 45.355 | 53.08 | 35.37 | 5049.4 | 1273 | 0.252 | 828780 |  | 6 | 45.355 | 53.66 | 35.42 | 704.57 | 404.23 | 0.574 | 129280 |  | 6 | 45.355 | 53.39 | 35.4 | 958.46 | 320.43 | 0.334 | 160840
| 7 | 52.914 | 60.99 | 35.04 | 9196.2 | 2433.9 | 0.265 | 1514000 |  | 7 | 52.914 | 60.64 | 35.06 | 5192.4 | 1293.6 | 0.249 | 851650 |  | 7 | 52.914 | 61.22 | 35.11 | 732.01 | 414.87 | 0.567 | 133910 |  | 7 | 52.914 | 60.95 | 35.09 | 960.72 | 321.42 | 0.335 | 161230
| 8 | 60.473 | 68.55 | 34.73 | 9803.7 | 2568.3 | 0.262 | 1613000 |  | 8 | 60.473 | 68.19 | 34.73 | 5339.4 | 1318.2 | 0.247 | 875310 |  | 8 | 60.473 | 68.77 | 34.77 | 761 | 425.19 | 0.559 | 138740 |  | 8 | 60.473 | 68.51 | 34.76 | 959.95 | 322.18 | 0.336 | 161160
| 9 | 68.032 | 76.11 | 34.4 | 10550 | 2749.5 | 0.261 | 1735200 |  | 9 | 68.032 | 75.75 | 34.42 | 5509.4 | 1344.6 | 0.244 | 902580 |  | 9 | 68.032 | 76.33 | 34.46 | 790.51 | 436.29 | 0.552 | 143700 |  | 9 | 68.032 | 76.07 | 34.44 | 960.65 | 322.58 | 0.336 | 161280
| 10 | 75.591 | 83.67 | 34.09 | 11467 | 2969.8 | 0.259 | 1885200 |  | 10 | 75.591 | 83.31 | 34.12 | 5687.9 | 1374.5 | 0.242 | 931310 |  | 10 | 75.591 | 83.89 | 34.13 | 820.95 | 447.56 | 0.545 | 148810 |  | 10 | 75.591 | 83.62 | 34.11 | 932.12 | 332.56 | 0.357 | 157510
| 11 | 83.15 | 91.23 | 33.79 | 12577 | 3249.7 | 0.258 | 2067500 |  | 11 | 83.15 | 90.87 | 33.78 | 5894.3 | 1408.7 | 0.239 | 964520 |  | 11 | 83.15 | 91.45 | 33.82 | 850.79 | 458.27 | 0.539 | 153800 |  | 11 | 83.15 | 91.18 | 33.8 | 976.76 | 323.05 | 0.331 | 163740
| 12 | 90.709 | 98.79 | 33.46 | 13968 | 3603.1 | 0.258 | 2295900 |  | 12 | 90.709 | 98.43 | 33.48 | 6115.5 | 1475.9 | 0.241 | 1001200 |  | 12 | 90.709 | 99.01 | 33.51 | 883.45 | 470.76 | 0.533 | 159320 |  | 12 | 90.709 | 98.74 | 33.5 | 975 | 325.26 | 0.334 | 163580
| 13 | 98.268 | 106.3 | 33.15 | 15586 | 4035.5 | 0.259 | 2562400 |  | 13 | 98.268 | 106 | 33.14 | 6371.1 | 1501.1 | 0.236 | 1041800 |  | 13 | 98.268 | 106.6 | 33.18 | 916.12 | 483.55 | 0.528 | 164870 |  | 13 | 98.268 | 106.3 | 33.16 | 919.52 | 319.36 | 0.347 | 154920
| 14 | 105.827 | 113.9 | 32.82 | 17583 | 4546.6 | 0.259 | 2890500 |  | 14 | 105.827 | 113.5 | 32.84 | 6667.2 | 1553.6 | 0.233 | 1089500 |  | 14 | 105.827 | 114.1 | 32.87 | 953.61 | 496.65 | 0.521 | 171120 |  | 14 | 105.827 | 113.9 | 32.86 | 986.53 | 324.95 | 0.329 | 165310
| 15 | 113.386 | 121.5 | 32.51 | 19958 | 5161.1 | 0.259 | 3280900 |  | 15 | 113.386 | 121.1 | 32.51 | 6990.3 | 1626.4 | 0.233 | 1142300 |  | 15 | 113.386 | 121.7 | 32.54 | 990.86 | 512.17 | 0.517 | 177520 |  | 15 | 113.386 | 121.4 | 32.52 | 985.83 | 329.83 | 0.335 | 165450
| 16 | 120.945 | 129 | 32.18 | 22756 | 5867.3 | 0.258 | 3740200 |  | 16 | 120.945 | 128.7 | 32.2 | 7350.5 | 1699.7 | 0.231 | 1200700 |  | 16 | 120.945 | 129.2 | 32.23 | 1029.5 | 525.16 | 0.51 | 183930 |  | 16 | 120.945 | 129 | 32.21 | 951.19 | 331.03 | 0.348 | 160290
| 17 | 128.504 | 136.6 | 31.88 | 25875 | 6577.4 | 0.254 | 4249100 |  | 17 | 128.504 | 136.2 | 31.87 | 7769.8 | 1791.3 | 0.231 | 1269000 |  | 17 | 128.504 | 136.8 | 31.89 | 1072.7 | 540.15 | 0.504 | 191140 |  | 17 | 128.504 | 136.5 | 31.88 | 997.87 | 328.75 | 0.329 | 167210
| 18 | 136.063 | 144.1 | 31.55 | 29298 | 7237.7 | 0.247 | 4803100 |  | 18 | 136.063 | 143.8 | 31.56 | 8206 | 1858.3 | 0.226 | 1339100 |  | 18 | 136.063 | 144.4 | 31.59 | 1115 | 554.4 | 0.497 | 198180 |  | 18 | 136.063 | 144.1 | 31.58 | 999.24 | 333.51 | 0.334 | 167660
| 19 | 143.623 | 151.7 | 31.24 | 32794 | 7827 | 0.239 | 5365900 |  | 19 | 143.623 | 151.3 | 31.26 | 8715.2 | 2062.7 | 0.237 | 1425400 |  | 19 | 143.623 | 151.9 | 31.26 | 1158.5 | 569.66 | 0.492 | 205460 |  | 19 | 143.623 | 151.7 | 31.25 | 983.77 | 322.04 | 0.327 | 164750
| 20 | 151.182 | 159.3 | 30.94 | 36209 | 8383.5 | 0.232 | 5915300 |  | 20 | 151.182 | 158.9 | 30.93 | 9260.1 | 2136 | 0.231 | 1512500 |  | 20 | 151.182 | 159.5 | 30.95 | 1206.1 | 587 | 0.487 | 213480 |  | 20 | 151.182 | 159.2 | 30.94 | 1008.3 | 334.29 | 0.332 | 169060
| 21 | 158.741 | 166.8 | 30.61 | 39516 | 8801.9 | 0.223 | 6443300 |  | 21 | 158.741 | 166.5 | 30.62 | 9901.7 | 2261 | 0.228 | 1616500 |  | 21 | 158.741 | 167 | 30.65 | 1258.5 | 606.15 | 0.482 | 222310 |  | 21 | 158.741 | 166.8 | 30.64 | 945.76 | 360.58 | 0.381 | 161090
| 22 | 166.3 | 174.4 | 30.31 | 42826 | 9262.9 | 0.216 | 6973700 |  | 22 | 166.3 | 174 | 30.29 | 10575 | 2400.5 | 0.227 | 1725900 |  | 22 | 166.3 | 174.6 | 30.32 | 1315.6 | 624.85 | 0.475 | 231800 |  | 22 | 166.3 | 174.3 | 30.31 | 1027.9 | 337.53 | 0.328 | 172190
| 23 | 173.859 | 181.9 | 29.98 | 46010 | 9584.4 | 0.208 | 7479900 |  | 23 | 173.859 | 181.6 | 29.99 | 11246 | 2596.6 | 0.231 | 1836900 |  | 23 | 173.859 | 182.2 | 30.01 | 1373.4 | 642.66 | 0.468 | 241330 |  | 23 | 173.859 | 181.9 | 30 | 1021.2 | 345.91 | 0.339 | 171600
| 24 | 181.418 | 189.5 | 29.67 | 49227 | 9960.7 | 0.202 | 7993500 |  | 24 | 181.418 | 189.1 | 29.66 | 12150 | 2756 | 0.227 | 1982800 |  | 24 | 181.418 | 189.7 | 29.68 | 1429.5 | 672.67 | 0.471 | 251440 |  | 24 | 181.418 | 189.5 | 29.67 | 1039.4 | 338.66 | 0.326 | 173990
| 25 | 188.977 | 197.1 | 29.34 | 52069 | 10312 | 0.198 | 8448100 |  | 25 | 188.977 | 196.7 | 29.35 | 13040 | 2973.4 | 0.228 | 2128600 |  | 25 | 188.977 | 197.3 | 29.38 | 1503 | 685.72 | 0.456 | 262930 |  | 25 | 188.977 | 197 | 29.37 | 1038.3 | 336.03 | 0.324 | 173700
| 26 | 196.536 | 204.6 | 29.03 | 54910 | 10688 | 0.195 | 8903200 |  | 26 | 196.536 | 204.3 | 29.03 | 14095 | 3204 | 0.227 | 2300500 |  | 26 | 196.536 | 204.8 | 29.04 | 1569.3 | 705.67 | 0.45 | 273860 |  | 26 | 196.536 | 204.6 | 29.03 | 1053.8 | 351.28 | 0.333 | 176790
| 27 | 204.095 | 212.2 | 28.74 | 57878 | 10978 | 0.19 | 9375800 |  | 27 | 204.095 | 211.8 | 28.72 | 15154 | 3454.1 | 0.228 | 2473700 |  | 27 | 204.095 | 212.4 | 28.74 | 1641.7 | 731.81 | 0.446 | 286060 |  | 27 | 204.095 | 212.1 | 28.72 | 1060.1 | 344.58 | 0.325 | 177410
| 28 | 211.654 | 219.7 | 28.41 | 59397 | 11333 | 0.191 | 9623900 |  | 28 | 211.654 | 219.4 | 28.42 | 16326 | 3699.8 | 0.227 | 2664200 |  | 28 | 211.654 | 220 | 28.4 | 1722.9 | 752.9 | 0.437 | 299250 |  | 28 | 211.654 | 219.7 | 28.4 | 1046.8 | 345.4 | 0.33 | 175440
| 29 | 219.213 | 227.3 | 28.11 | 59187 | 11564 | 0.195 | 9598000 |  | 29 | 219.213 | 226.9 | 28.09 | 17584 | 4003.4 | 0.228 | 2870200 |  | 29 | 219.213 | 227.5 | 28.1 | 1803.3 | 777.59 | 0.431 | 312540 |  | 29 | 219.213 | 227.2 | 28.09 | 1082.2 | 352.37 | 0.326 | 181140
| 30 | 226.772 | 234.9 | 27.77 | 57597 | 11951 | 0.207 | 9362100 |  | 30 | 226.772 | 234.5 | 27.78 | 18938 | 4325.8 | 0.228 | 3091600 |  | 30 | 226.772 | 235.1 | 27.8 | 1895.2 | 804.14 | 0.424 | 327660 |  | 30 | 226.772 | 234.8 | 27.79 | 1072.6 | 354.51 | 0.331 | 179790
| 31 | 234.331 | 242.4 | 27.47 | 56279 | 11744 | 0.209 | 9150000 |  | 31 | 234.331 | 242.1 | 27.45 | 20225 | 4671.2 | 0.231 | 3303600 |  | 31 | 234.331 | 242.6 | 27.47 | 1991.9 | 835.56 | 0.419 | 343780 |  | 31 | 234.331 | 242.4 | 27.46 | 1063.3 | 384.41 | 0.362 | 179940
| 32 | 241.89 | 250 | 27.14 | 53990 | 11807 | 0.219 | 8795800 |  | 32 | 241.89 | 249.6 | 27.15 | 21869 | 4973.7 | 0.227 | 3569400 |  | 32 | 241.89 | 250.2 | 27.16 | 2097.5 | 865.76 | 0.413 | 361140 |  | 32 | 241.89 | 249.9 | 27.16 | 1089.6 | 359.01 | 0.329 | 182590
| 33 | 249.449 | 257.5 | 26.83 | 46831 | 11259 | 0.24 | 7665800 |  | 33 | 249.449 | 257.2 | 26.82 | 23503 | 5341.2 | 0.227 | 3836000 |  | 33 | 249.449 | 257.8 | 26.84 | 2216 | 898.66 | 0.406 | 380590 |  | 33 | 249.449 | 257.5 | 26.82 | 1105.9 | 359.22 | 0.325 | 185060
| 34 | 257.008 | 265.1 | 26.5 | 46623 | 10969 | 0.235 | 7622900 |  | 34 | 257.008 | 264.7 | 26.51 | 25354 | 5761.2 | 0.227 | 4138000 |  | 34 | 257.008 | 265.3 | 26.54 | 2326.9 | 931.49 | 0.4 | 398910 |  | 34 | 257.008 | 265 | 26.52 | 1110 | 354.24 | 0.319 | 185440
| 35 | 264.567 | 272.6 | 26.2 | 47470 | 10914 | 0.23 | 7752100 |  | 35 | 264.567 | 272.3 | 26.19 | 26955 | 6187.3 | 0.23 | 4401700 |  | 35 | 264.567 | 272.9 | 26.2 | 2456.1 | 972.03 | 0.396 | 420410 |  | 35 | 264.567 | 272.6 | 26.19 | 1119.5 | 358.53 | 0.32 | 187090
| 36 | 272.126 | 280.2 | 25.9 | 48537 | 11401 | 0.235 | 7935200 |  | 36 | 272.126 | 279.8 | 25.88 | 28882 | 6393.4 | 0.221 | 4708000 |  | 36 | 272.126 | 280.4 | 25.9 | 2605 | 1012.6 | 0.389 | 444820 |  | 36 | 272.126 | 280.2 | 25.88 | 1094.9 | 363.76 | 0.332 | 183630
| 37 | 279.685 | 287.8 | 25.57 | 49685 | 11733 | 0.236 | 8125100 |  | 37 | 279.685 | 287.4 | 25.58 | 30663 | 6798.2 | 0.222 | 4998700 |  | 37 | 279.685 | 288 | 25.57 | 2760.8 | 1059 | 0.384 | 470610 |  | 37 | 279.685 | 287.7 | 25.56 | 1134.5 | 369.33 | 0.326 | 189880
| 38 | 287.244 | 295.3 | 25.27 | 41239 | 11452 | 0.278 | 6811800 |  | 38 | 287.244 | 295 | 25.25 | 32644 | 7185.2 | 0.22 | 5319800 |  | 38 | 287.244 | 295.5 | 25.26 | 2935.7 | 1106.7 | 0.377 | 499330 |  | 38 | 287.244 | 295.3 | 25.25 | 1157.1 | 374.58 | 0.324 | 193570
| 39 | 294.804 | 302.9 | 24.94 | 38498 | 11002 | 0.286 | 6372500 |  | 39 | 294.804 | 302.5 | 24.95 | 34634 | 7585.6 | 0.219 | 5642800 |  | 39 | 294.804 | 303.1 | 24.96 | 3118 | 1167.1 | 0.374 | 529870 |  | 39 | 294.804 | 302.8 | 24.95 | 1166.5 | 374.26 | 0.321 | 194970
| 40 | 302.363 | 310.4 | 24.63 | 38252 | 10836 | 0.283 | 6327500 |  | 40 | 302.363 | 310.1 | 24.62 | 36643 | 7918.8 | 0.216 | 5966600 |  | 40 | 302.363 | 310.7 | 24.63 | 3342 | 1231.7 | 0.369 | 566860 |  | 40 | 302.363 | 310.4 | 24.62 | 1168.7 | 373.86 | 0.32 | 195280
| 41 | 309.922 | 318 | 24.31 | 38791 | 10930 | 0.282 | 6414200 |  | 41 | 309.922 | 317.6 | 24.32 | 38422 | 8195.7 | 0.213 | 6252600 |  | 41 | 309.922 | 318.2 | 24.33 | 3595.8 | 1318.2 | 0.367 | 609530 |  | 41 | 309.922 | 318 | 24.32 | 1174 | 374.48 | 0.319 | 196120
| 42 | 317.481 | 325.6 | 24 | 39496 | 10966 | 0.278 | 6523800 |  | 42 | 317.481 | 325.2 | 23.99 | 40286 | 8561.8 | 0.213 | 6554900 |  | 42 | 317.481 | 325.8 | 23.99 | 3857.9 | 1387.4 | 0.36 | 652490 |  | 42 | 317.481 | 325.5 | 23.99 | 1184.4 | 384.17 | 0.324 | 198170
| 43 | 325.04 | 333.1 | 23.67 | 40423 | 11164 | 0.276 | 6674400 |  | 43 | 325.04 | 332.8 | 23.68 | 42443 | 8862.2 | 0.209 | 6900700 |  | 43 | 325.04 | 333.3 | 23.69 | 4180.3 | 1495.2 | 0.358 | 706590 |  | 43 | 325.04 | 333.1 | 23.69 | 1185.7 | 384.56 | 0.324 | 198390
| 44 | 332.599 | 340.7 | 23.36 | 41324 | 11367 | 0.275 | 6821200 |  | 44 | 332.599 | 340.3 | 23.39 | 44378 | 9224.9 | 0.208 | 7214000 |  | 44 | 332.599 | 340.9 | 23.36 | 4511 | 1599.8 | 0.355 | 761750 |  | 44 | 332.599 | 340.6 | 23.35 | 1154.8 | 395.32 | 0.342 | 194260
| 45 | 340.158 | 348.2 | 23.07 | 42528 | 11443 | 0.269 | 7009300 |  | 45 | 340.158 | 347.9 | 23.06 | 46445 | 9467.9 | 0.204 | 7544000 |  | 45 | 340.158 | 348.5 | 23.05 | 4956.6 | 1742.5 | 0.352 | 836190 |  | 45 | 340.158 | 348.2 | 23.05 | 1230.3 | 393.79 | 0.32 | 205600
| 46 | 347.717 | 355.8 | 22.74 | 43820 | 11793 | 0.269 | 7222300 |  | 46 | 347.717 | 355.4 | 22.75 | 48040 | 9779.1 | 0.204 | 7802600 |  | 46 | 347.717 | 356 | 22.76 | 5393.7 | 1877.6 | 0.348 | 908960 |  | 46 | 347.717 | 355.8 | 22.75 | 1227.9 | 389.91 | 0.318 | 205040
| 47 | 355.276 | 363.4 | 22.43 | 44870 | 12062 | 0.269 | 7394700 |  | 47 | 355.276 | 363 | 22.42 | 50064 | 10052 | 0.201 | 8127000 |  | 47 | 355.276 | 363.6 | 22.42 | 5947.4 | 2033.9 | 0.342 | 1000400 |  | 47 | 355.276 | 363.3 | 22.42 | 1231.9 | 394.33 | 0.32 | 205860
| 48 | 362.835 | 370.9 | 22.1 | 46120 | 12365 | 0.268 | 7599500 |  | 48 | 362.835 | 370.6 | 22.12 | 51792 | 10458 | 0.202 | 8409300 |  | 48 | 362.835 | 371.1 | 22.13 | 6469.7 | 2168.6 | 0.335 | 1086000 |  | 48 | 362.835 | 370.9 | 22.12 | 1244 | 399.71 | 0.321 | 207950
| 49 | 370.394 | 378.5 | 21.8 | 47285 | 12652 | 0.268 | 7790400 |  | 49 | 370.394 | 378.1 | 21.79 | 53570 | 10548 | 0.197 | 8689600 |  | 49 | 370.394 | 378.7 | 21.79 | 7036.9 | 2321.6 | 0.33 | 1179300 |  | 49 | 370.394 | 378.4 | 21.79 | 1261.8 | 404.5 | 0.321 | 210890
| 50 | 377.953 | 386 | 21.47 | 48383 | 12816 | 0.265 | 7965900 |  | 50 | 377.953 | 385.7 | 21.48 | 55571 | 10953 | 0.197 | 9014500 |  | 50 | 377.953 | 386.3 | 21.49 | 7619.5 | 2477.3 | 0.325 | 1275200 |  | 50 | 377.953 | 386 | 21.49 | 1236 | 413.1 | 0.334 | 207410
| 51 | 385.512 | 393.6 | 21.17 | 49647 | 13123 | 0.264 | 8172900 |  | 51 | 385.512 | 393.2 | 21.16 | 57215 | 11123 | 0.194 | 9276500 |  | 51 | 385.512 | 393.8 | 21.16 | 8320.2 | 2627.4 | 0.316 | 1388700 |  | 51 | 385.512 | 393.5 | 21.16 | 1284.8 | 411.86 | 0.321 | 214730
| 52 | 393.071 | 401.2 | 20.87 | 50811 | 13367 | 0.263 | 8362000 |  | 52 | 393.071 | 400.8 | 20.85 | 58990 | 11354 | 0.192 | 9560900 |  | 52 | 393.071 | 401.4 | 20.86 | 9010.7 | 2799.2 | 0.311 | 1501700 |  | 52 | 393.071 | 401.1 | 20.86 | 1314.4 | 417.45 | 0.318 | 219490
| 53 | 400.63 | 408.7 | 20.54 | 52094 | 13620 | 0.261 | 8569700 |  | 53 | 400.63 | 408.4 | 20.55 | 60533 | 11618 | 0.192 | 9810000 |  | 53 | 400.63 | 408.9 | 20.53 | 9650.5 | 2947.8 | 0.305 | 1606000 |  | 53 | 400.63 | 408.7 | 20.53 | 1324 | 420.32 | 0.317 | 221080
| 54 | 408.189 | 416.3 | 20.24 | 53195 | 13889 | 0.261 | 8750100 |  | 54 | 408.189 | 415.9 | 20.22 | 62187 | 11890 | 0.191 | 10077000 |  | 54 | 408.189 | 416.5 | 20.22 | 10355 | 3069 | 0.296 | 1718900 |  | 54 | 408.189 | 416.2 | 20.22 | 1318.6 | 418.67 | 0.318 | 220180
| 55 | 415.748 | 423.8 | 19.91 | 54405 | 14123 | 0.26 | 8945900 |  | 55 | 415.748 | 423.5 | 19.92 | 63787 | 12027 | 0.189 | 10331000 |  | 55 | 415.748 | 424 | 19.92 | 11099 | 3245.3 | 0.292 | 1840400 |  | 55 | 415.748 | 423.8 | 19.93 | 1326.4 | 421.53 | 0.318 | 221510
| 56 | 423.307 | 431.4 | 19.61 | 55548 | 14432 | 0.26 | 9134300 |  | 56 | 423.307 | 431 | 19.59 | 65517 | 12396 | 0.189 | 10612000 |  | 56 | 423.307 | 431.6 | 19.59 | 11724 | 3354.7 | 0.286 | 1940800 |  | 56 | 423.307 | 431.3 | 19.6 | 1343.6 | 433.85 | 0.323 | 224720
| 57 | 430.866 | 438.9 | 19.28 | 56929 | 14610 | 0.257 | 9354100 |  | 57 | 430.866 | 438.6 | 19.28 | 67030 | 12440 | 0.186 | 10850000 |  | 57 | 430.866 | 439.2 | 19.29 | 12369 | 3488.7 | 0.282 | 2045300 |  | 57 | 430.866 | 438.9 | 19.29 | 1321.5 | 444.44 | 0.336 | 221890
| 58 | 438.426 | 446.5 | 18.97 | 57994 | 14886 | 0.257 | 9529200 |  | 58 | 438.426 | 446.1 | 18.95 | 68738 | 12684 | 0.185 | 11125000 |  | 58 | 438.426 | 446.7 | 18.96 | 13154 | 3672.7 | 0.279 | 2173600 |  | 58 | 438.426 | 446.5 | 18.96 | 1368.3 | 432.04 | 0.316 | 228370
| 59 | 445.985 | 454.1 | 18.64 | 59045 | 15119 | 0.256 | 9700400 |  | 59 | 445.985 | 453.7 | 18.65 | 70379 | 12848 | 0.183 | 11386000 |  | 59 | 445.985 | 454.3 | 18.66 | 13891 | 3781.7 | 0.272 | 2291300 |  | 59 | 445.985 | 454 | 18.66 | 1348.2 | 447.25 | 0.332 | 226070
| 60 | 453.544 | 461.6 | 18.33 | 59970 | 15361 | 0.256 | 9852700 |  | 60 | 453.544 | 461.3 | 18.32 | 72045 | 13182 | 0.183 | 11657000 |  | 60 | 453.544 | 461.8 | 18.33 | 14609 | 3913.7 | 0.268 | 2407200 |  | 60 | 453.544 | 461.6 | 18.33 | 1379.6 | 467.06 | 0.339 | 231800
| 61 | 461.103 | 469.2 | 18.04 | 56691 | 14958 | 0.264 | 9331500 |  | 61 | 461.103 | 468.8 | 18.02 | 73407 | 13280 | 0.181 | 11873000 |  | 61 | 461.103 | 469.4 | 18.02 | 15225 | 4049.2 | 0.266 | 2507400 |  | 61 | 461.103 | 469.1 | 18.02 | 1423 | 450.46 | 0.317 | 237550
| 62 | 468.662 | 476.7 | 17.71 | 56849 | 14932 | 0.263 | 9354600 |  | 62 | 468.662 | 476.4 | 17.72 | 74970 | 13498 | 0.18 | 12124000 |  | 62 | 468.662 | 477 | 17.7 | 16073 | 4142.5 | 0.258 | 2641800 |  | 62 | 468.662 | 476.7 | 17.7 | 1434.6 | 452.78 | 0.316 | 239420
| 63 | 476.221 | 484.3 | 17.41 | 57753 | 14947 | 0.259 | 9494500 |  | 63 | 476.221 | 483.9 | 17.39 | 76322 | 13635 | 0.179 | 12339000 |  | 63 | 476.221 | 484.5 | 17.39 | 16724 | 4264.6 | 0.255 | 2746800 |  | 63 | 476.221 | 484.3 | 17.39 | 1449.1 | 456.75 | 0.315 | 241820
| 64 | 483.78 | 491.9 | 17.07 | 58954 | 15266 | 0.259 | 9692200 |  | 64 | 483.78 | 491.5 | 17.09 | 77744 | 13820 | 0.178 | 12567000 |  | 64 | 483.78 | 492.1 | 17.09 | 17375 | 4371.1 | 0.252 | 2851500 |  | 64 | 483.78 | 491.8 | 17.1 | 1463.1 | 461.5 | 0.315 | 244170
| 65 | 491.339 | 499.4 | 16.77 | 59878 | 15470 | 0.258 | 9842800 |  | 65 | 491.339 | 499.1 | 16.76 | 79269 | 14107 | 0.178 | 12814000 |  | 65 | 491.339 | 499.6 | 16.76 | 18127 | 4461.5 | 0.246 | 2971000 |  | 65 | 491.339 | 499.4 | 16.77 | 1472.6 | 470.62 | 0.32 | 246040
| 66 | 498.898 | 507 | 16.45 | 60929 | 15746 | 0.258 | 10016000 |  | 66 | 498.898 | 506.6 | 16.45 | 80532 | 14268 | 0.177 | 13017000 |  | 66 | 498.898 | 507.2 | 16.45 | 18857 | 4616.4 | 0.245 | 3089900 |  | 66 | 498.898 | 506.9 | 16.46 | 1435.6 | 475.55 | 0.331 | 240690
| 67 | 506.457 | 514.5 | 16.14 | 61745 | 15884 | 0.257 | 10147000 |  | 67 | 506.457 | 514.2 | 16.13 | 81713 | 14512 | 0.178 | 13209000 |  | 67 | 506.457 | 514.8 | 16.12 | 19540 | 4708.8 | 0.241 | 3198900 |  | 67 | 506.457 | 514.5 | 16.13 | 1502.8 | 475.43 | 0.316 | 250870
| 68 | 514.016 | 522.1 | 15.81 | 62850 | 16083 | 0.256 | 10325000 |  | 68 | 514.016 | 521.7 | 15.82 | 83060 | 14597 | 0.176 | 13422000 |  | 68 | 514.016 | 522.3 | 15.82 | 20208 | 4777.3 | 0.236 | 3304800 |  | 68 | 514.016 | 522 | 15.83 | 1514.7 | 475.76 | 0.314 | 252690
| 69 | 521.575 | 529.7 | 15.5 | 63463 | 16189 | 0.255 | 10424000 |  | 69 | 521.575 | 529.3 | 15.52 | 84255 | 14644 | 0.174 | 13611000 |  | 69 | 521.575 | 529.9 | 15.49 | 20917 | 4913.6 | 0.235 | 3419600 |  | 69 | 521.575 | 529.6 | 15.5 | 1523.3 | 478.32 | 0.314 | 254120
| 70 | 529.134 | 537.2 | 15.21 | 64403 | 16527 | 0.257 | 10582000 |  | 70 | 529.134 | 536.9 | 15.19 | 85511 | 14872 | 0.174 | 13814000 |  | 70 | 529.134 | 537.4 | 15.19 | 21563 | 4985.9 | 0.231 | 3522400 |  | 70 | 529.134 | 537.2 | 15.2 | 1518 | 481.78 | 0.317 | 253470
| 71 | 536.693 | 544.8 | 14.88 | 65524 | 16733 | 0.255 | 10763000 |  | 71 | 536.693 | 544.4 | 14.89 | 86843 | 14995 | 0.173 | 14026000 |  | 71 | 536.693 | 545 | 14.89 | 22295 | 5081.9 | 0.228 | 3639300 |  | 71 | 536.693 | 544.7 | 14.9 | 1529.3 | 484.48 | 0.317 | 255310
| 72 | 544.252 | 552.3 | 14.57 | 66367 | 16904 | 0.255 | 10900000 |  | 72 | 544.252 | 552 | 14.56 | 88027 | 15183 | 0.172 | 14217000 |  | 72 | 544.252 | 552.6 | 14.56 | 22914 | 5182.6 | 0.226 | 3739000 |  | 72 | 544.252 | 552.3 | 14.57 | 1528.8 | 489.88 | 0.32 | 255500
| 73 | 551.811 | 559.9 | 14.24 | 67260 | 17082 | 0.254 | 11045000 |  | 73 | 551.811 | 559.5 | 14.26 | 89275 | 15365 | 0.172 | 14417000 |  | 73 | 551.811 | 560.1 | 14.26 | 23499 | 5237 | 0.223 | 3831700 |  | 73 | 551.811 | 559.8 | 14.26 | 1559.1 | 493.94 | 0.317 | 260300
| 74 | 559.371 | 567.5 | 13.94 | 68018 | 17223 | 0.253 | 11167000 |  | 74 | 559.371 | 567.1 | 13.93 | 90499 | 15510 | 0.171 | 14613000 |  | 74 | 559.371 | 567.7 | 13.93 | 24186 | 5356.2 | 0.221 | 3942600 |  | 74 | 559.371 | 567.4 | 13.93 | 1547.6 | 501.55 | 0.324 | 258920
| 75 | 566.93 | 575 | 13.61 | 68991 | 17528 | 0.254 | 11329000 |  | 75 | 566.93 | 574.7 | 13.62 | 91481 | 15577 | 0.17 | 14769000 |  | 75 | 566.93 | 575.2 | 13.63 | 24765 | 5430.1 | 0.219 | 4035100 |  | 75 | 566.93 | 575 | 13.63 | 1611.2 | 506.81 | 0.315 | 268810
| 76 | 574.489 | 582.6 | 13.3 | 69513 | 17369 | 0.25 | 11403000 |  | 76 | 574.489 | 582.2 | 13.29 | 92537 | 15722 | 0.17 | 14939000 |  | 76 | 574.489 | 582.8 | 13.3 | 25330 | 5512.2 | 0.218 | 4125800 |  | 76 | 574.489 | 582.5 | 13.3 | 1618.3 | 509.34 | 0.315 | 270020
| 77 | 582.048 | 590.1 | 12.98 | 70399 | 17720 | 0.252 | 11554000 |  | 77 | 582.048 | 589.8 | 12.99 | 93508 | 15863 | 0.17 | 15095000 |  | 77 | 582.048 | 590.3 | 12.99 | 25905 | 5584.1 | 0.216 | 4217700 |  | 77 | 582.048 | 590.1 | 12.99 | 1615.5 | 520.54 | 0.322 | 270140
| 78 | 589.607 | 597.7 | 12.67 | 71210 | 18011 | 0.253 | 11690000 |  | 78 | 589.607 | 597.3 | 12.69 | 94700 | 15973 | 0.169 | 15285000 |  | 78 | 589.607 | 597.9 | 12.66 | 26542 | 5636.2 | 0.212 | 4318500 |  | 78 | 589.607 | 597.6 | 12.66 | 1628.5 | 519.36 | 0.319 | 272050
| 79 | 597.166 | 605.2 | 12.37 | 71941 | 18240 | 0.254 | 11812000 |  | 79 | 597.166 | 604.9 | 12.36 | 95562 | 16069 | 0.168 | 15423000 |  | 79 | 597.166 | 605.5 | 12.36 | 27177 | 5720.5 | 0.21 | 4420100 |  | 79 | 597.166 | 605.2 | 12.36 | 1644.3 | 523.61 | 0.318 | 274640
| 80 | 604.725 | 612.8 | 12.04 | 72939 | 18439 | 0.253 | 11974000 |  | 80 | 604.725 | 612.4 | 12.06 | 96536 | 16218 | 0.168 | 15579000 |  | 80 | 604.725 | 613 | 12.06 | 27717 | 5819.5 | 0.21 | 4507500 |  | 80 | 604.725 | 612.8 | 12.06 | 1676.6 | 523.25 | 0.312 | 279530
| 81 | 612.284 | 620.4 | 11.74 | 73709 | 18692 | 0.254 | 12102000 |  | 81 | 612.284 | 620 | 11.73 | 97406 | 16391 | 0.168 | 15721000 |  | 81 | 612.284 | 620.6 | 11.73 | 28218 | 5864.1 | 0.208 | 4587100 |  | 81 | 612.284 | 620.3 | 11.73 | 1682.3 | 523.79 | 0.311 | 280420
| 82 | 619.843 | 627.9 | 11.41 | 74542 | 18903 | 0.254 | 12239000 |  | 82 | 619.843 | 627.6 | 11.42 | 94979 | 16150 | 0.17 | 15333000 |  | 82 | 619.843 | 628.1 | 11.43 | 28784 | 5943.6 | 0.206 | 4677700 |  | 82 | 619.843 | 627.9 | 11.43 | 1707.3 | 538.31 | 0.315 | 284910
| 83 | 627.402 | 635.5 | 11.11 | 75249 | 19117 | 0.254 | 12357000 |  | 83 | 627.402 | 635.1 | 11.09 | 95081 | 16052 | 0.169 | 15347000 |  | 83 | 627.402 | 635.7 | 11.1 | 29341 | 6009.3 | 0.205 | 4766800 |  | 83 | 627.402 | 635.4 | 11.1 | 1693.4 | 562.44 | 0.332 | 283990
| 84 | 634.961 | 643 | 10.78 | 75950 | 19162 | 0.252 | 12467000 |  | 84 | 634.961 | 642.7 | 10.79 | 95581 | 16162 | 0.169 | 15428000 |  | 84 | 634.961 | 643.3 | 10.8 | 29871 | 6046 | 0.202 | 4850500 |  | 84 | 634.961 | 643 | 10.8 | 1714.7 | 543.16 | 0.317 | 286270
| 85 | 642.52 | 650.6 | 10.47 | 76573 | 19350 | 0.253 | 12570000 |  | 85 | 642.52 | 650.2 | 10.46 | 96176 | 16237 | 0.169 | 15524000 |  | 85 | 642.52 | 650.8 | 10.47 | 30397 | 6109.9 | 0.201 | 4934600 |  | 85 | 642.52 | 650.6 | 10.47 | 1737.4 | 547.12 | 0.315 | 289900
| 86 | 650.08 | 658.2 | 10.18 | 77349 | 19693 | 0.255 | 12703000 |  | 86 | 650.08 | 657.8 | 10.15 | 96982 | 16273 | 0.168 | 15651000 |  | 86 | 650.08 | 658.4 | 10.16 | 30924 | 6126.5 | 0.198 | 5017300 |  | 86 | 650.08 | 658.1 | 10.16 | 1722.7 | 552.14 | 0.321 | 287910
| 87 | 657.639 | 665.7 | 9.84 | 78330 | 19936 | 0.255 | 12864000 |  | 87 | 657.639 | 665.4 | 9.86 | 97309 | 16407 | 0.169 | 15706000 |  | 87 | 657.639 | 665.9 | 9.83 | 31528 | 6252.5 | 0.198 | 5115600 |  | 87 | 657.639 | 665.7 | 9.84 | 1747.1 | 551.01 | 0.315 | 291560
| 88 | 665.198 | 673.3 | 9.54 | 78994 | 20156 | 0.255 | 12975000 |  | 88 | 665.198 | 672.9 | 9.53 | 97655 | 16524 | 0.169 | 15763000 |  | 88 | 665.198 | 673.5 | 9.53 | 32117 | 6296.7 | 0.196 | 5208900 |  | 88 | 665.198 | 673.2 | 9.53 | 1779.2 | 580.33 | 0.326 | 297860
| 89 | 672.757 | 680.8 | 9.21 | 79727 | 20268 | 0.254 | 13092000 |  | 89 | 672.757 | 680.5 | 9.22 | 98164 | 16497 | 0.168 | 15842000 |  | 89 | 672.757 | 681.1 | 9.23 | 32622 | 6361.1 | 0.195 | 5289700 |  | 89 | 672.757 | 680.8 | 9.23 | 1805.9 | 567.37 | 0.314 | 301270
| 90 | 680.316 | 688.4 | 8.91 | 80433 | 20561 | 0.256 | 13213000 |  | 90 | 680.316 | 688 | 8.9 | 98654 | 16687 | 0.169 | 15924000 |  | 90 | 680.316 | 688.6 | 8.9 | 33080 | 6417.2 | 0.194 | 5363000 |  | 90 | 680.316 | 688.3 | 8.9 | 1822 | 572.12 | 0.314 | 303950
| 91 | 687.875 | 696 | 8.58 | 81045 | 20551 | 0.254 | 13307000 |  | 91 | 687.875 | 695.6 | 8.59 | 99243 | 16701 | 0.168 | 16017000 |  | 91 | 687.875 | 696.2 | 8.6 | 33668 | 6492.5 | 0.193 | 5457200 |  | 91 | 687.875 | 695.9 | 8.6 | 1823 | 575.49 | 0.316 | 304250
| 92 | 695.434 | 703.5 | 8.28 | 81742 | 20834 | 0.255 | 13426000 |  | 92 | 695.434 | 703.2 | 8.26 | 99819 | 16735 | 0.168 | 16108000 |  | 92 | 695.434 | 703.7 | 8.27 | 34177 | 6558.6 | 0.192 | 5538700 |  | 92 | 695.434 | 703.5 | 8.27 | 1806.9 | 592.12 | 0.328 | 302620
| 93 | 702.993 | 711.1 | 7.95 | 82181 | 20857 | 0.254 | 13494000 |  | 93 | 702.993 | 710.7 | 7.96 | 100400 | 16792 | 0.167 | 16201000 |  | 93 | 702.993 | 711.3 | 7.96 | 34736 | 6606.9 | 0.19 | 5627500 |  | 93 | 702.993 | 711 | 7.97 | 1867.8 | 583.69 | 0.312 | 311450
| 94 | 710.552 | 718.6 | 7.64 | 83109 | 21356 | 0.257 | 13657000 |  | 94 | 710.552 | 718.3 | 7.63 | 101090 | 16946 | 0.168 | 16313000 |  | 94 | 710.552 | 718.9 | 7.64 | 35257 | 6662.4 | 0.189 | 5710600 |  | 94 | 710.552 | 718.6 | 7.64 | 1842.6 | 591.17 | 0.321 | 307980
| 95 | 718.111 | 726.2 | 7.34 | 83783 | 21471 | 0.256 | 13765000 |  | 95 | 718.111 | 725.8 | 7.33 | 101590 | 17087 | 0.168 | 16396000 |  | 95 | 718.111 | 726.4 | 7.33 | 35823 | 6718.3 | 0.188 | 5800800 |  | 95 | 718.111 | 726.1 | 7.33 | 1876.1 | 598.09 | 0.319 | 313400
| 96 | 725.67 | 733.8 | 7.02 | 84280 | 21528 | 0.255 | 13844000 |  | 96 | 725.67 | 733.4 | 7.03 | 102160 | 17072 | 0.167 | 16485000 |  | 96 | 725.67 | 734 | 7.01 | 36359 | 6816 | 0.187 | 5887500 |  | 96 | 725.67 | 733.7 | 7.01 | 1905 | 600.74 | 0.315 | 317910
| 97 | 733.229 | 741.3 | 6.71 | 84778 | 21707 | 0.256 | 13928000 |  | 97 | 733.229 | 741 | 6.7 | 102700 | 17165 | 0.167 | 16571000 |  | 97 | 733.229 | 741.5 | 6.7 | 36877 | 6816.5 | 0.185 | 5968600 |  | 97 | 733.229 | 741.3 | 6.7 | 1927.6 | 605.43 | 0.314 | 321560
| 98 | 740.788 | 748.9 | 6.38 | 85497 | 21986 | 0.257 | 14050000 |  | 98 | 740.788 | 748.5 | 6.4 | 103370 | 17296 | 0.167 | 16681000 |  | 98 | 740.788 | 749.1 | 6.41 | 37308 | 6880.6 | 0.184 | 6037900 |  | 98 | 740.788 | 748.8 | 6.4 | 1932.7 | 609.24 | 0.315 | 322520
| 99 | 748.348 | 756.4 | 6.08 | 86178 | 22045 | 0.256 | 14157000 |  | 99 | 748.348 | 756.1 | 6.07 | 103950 | 17364 | 0.167 | 16773000 |  | 99 | 748.348 | 756.6 | 6.08 | 37826 | 6987.4 | 0.185 | 6122100 |  | 99 | 748.348 | 756.4 | 6.07 | 1944.1 | 614.04 | 0.316 | 324470
| 100 | 755.907 | 764 | 5.75 | 86786 | 22188 | 0.256 | 14257000 |  | 100 | 755.907 | 763.6 | 5.76 | 104480 | 17406 | 0.167 | 16858000 |  | 100 | 755.907 | 764.2 | 5.77 | 38322 | 6952.9 | 0.181 | 6198800 |  | 100 | 755.907 | 763.9 | 5.77 | 1952 | 618.18 | 0.317 | 325870
| 101 | 763.466 | 771.5 | 5.45 | 87459 | 22437 | 0.257 | 14370000 |  | 101 | 763.466 | 771.2 | 5.43 | 104990 | 17515 | 0.167 | 16941000 |  | 101 | 763.466 | 771.8 | 5.44 | 38895 | 7066.5 | 0.182 | 6291600 |  | 101 | 763.466 | 771.5 | 5.44 | 1967.7 | 624.98 | 0.318 | 328580
| 102 | 771.025 | 779.1 | 5.12 | 88093 | 22501 | 0.255 | 14471000 |  | 102 | 771.025 | 778.7 | 5.13 | 105440 | 17551 | 0.166 | 17012000 |  | 102 | 771.025 | 779.3 | 5.14 | 39352 | 7119.5 | 0.181 | 6364700 |  | 102 | 771.025 | 779.1 | 5.14 | 1967.1 | 626.82 | 0.319 | 328590
| 103 | 778.584 | 786.7 | 4.81 | 88553 | 22743 | 0.257 | 14551000 |  | 103 | 778.584 | 786.3 | 4.83 | 105830 | 17591 | 0.166 | 17074000 |  | 103 | 778.584 | 786.9 | 4.81 | 39865 | 7184.3 | 0.18 | 6446900 |  | 103 | 778.584 | 786.6 | 4.82 | 1995.3 | 634.48 | 0.318 | 333230
| 104 | 786.143 | 794.2 | 4.52 | 89277 | 22797 | 0.255 | 14665000 |  | 104 | 786.143 | 793.9 | 4.5 | 106370 | 17729 | 0.167 | 17163000 |  | 104 | 786.143 | 794.4 | 4.51 | 40333 | 7239.6 | 0.179 | 6521800 |  | 104 | 786.143 | 794.2 | 4.51 | 1998.2 | 638.95 | 0.32 | 333890
| 105 | 793.702 | 801.8 | 4.19 | 89812 | 23007 | 0.256 | 14756000 |  | 105 | 793.702 | 801.4 | 4.2 | 106870 | 17686 | 0.165 | 17240000 |  | 105 | 793.702 | 802 | 4.21 | 40854 | 7301.3 | 0.179 | 6605200 |  | 105 | 793.702 | 801.7 | 4.21 | 2033.6 | 643.86 | 0.317 | 339490
| 106 | 801.261 | 809.3 | 3.88 | 90201 | 23086 | 0.256 | 14819000 |  | 106 | 801.261 | 809 | 3.87 | 107370 | 17933 | 0.167 | 17325000 |  | 106 | 801.261 | 809.6 | 3.88 | 41262 | 7348.2 | 0.178 | 6670300 |  | 106 | 801.261 | 809.3 | 3.88 | 2033.7 | 648.83 | 0.319 | 339740
| 107 | 808.82 | 816.9 | 3.55 | 90863 | 23275 | 0.256 | 14928000 |  | 107 | 808.82 | 816.5 | 3.56 | 107890 | 18017 | 0.167 | 17409000 |  | 107 | 808.82 | 817.1 | 3.57 | 41831 | 7328.8 | 0.175 | 6759100 |  | 107 | 808.82 | 816.9 | 3.58 | 2030.5 | 654.78 | 0.322 | 339550
| 108 | 816.379 | 824.5 | 3.25 | 91485 | 23406 | 0.256 | 15029000 |  | 108 | 816.379 | 824.1 | 3.24 | 108220 | 18133 | 0.168 | 17463000 |  | 108 | 816.379 | 824.7 | 3.24 | 42212 | 7490.7 | 0.177 | 6823200 |  | 108 | 816.379 | 824.4 | 3.24 | 2045.3 | 666.94 | 0.326 | 342380
| 109 | 823.938 | 832 | 2.92 | 92158 | 23670 | 0.257 | 15144000 |  | 109 | 823.938 | 831.7 | 2.93 | 108750 | 18226 | 0.168 | 17549000 |  | 109 | 823.938 | 832.2 | 2.94 | 42713 | 7536.7 | 0.176 | 6902900 |  | 109 | 823.938 | 832 | 2.94 | 2097.6 | 671.75 | 0.32 | 350550
| 110 | 831.497 | 839.6 | 2.62 | 92775 | 23819 | 0.257 | 15245000 |  | 110 | 831.497 | 839.2 | 2.61 | 109270 | 18176 | 0.166 | 17630000 |  | 110 | 831.497 | 839.8 | 2.61 | 43097 | 7584.8 | 0.176 | 6964500 |  | 110 | 831.497 | 839.5 | 2.62 | 2104.3 | 671.75 | 0.319 | 351560
| 111 | 839.057 | 847.1 | 2.32 | 93199 | 23951 | 0.257 | 15315000 |  | 111 | 839.057 | 846.8 | 2.3 | 109570 | 18378 | 0.168 | 17682000 |  | 111 | 839.057 | 847.4 | 2.31 | 43621 | 7631.9 | 0.175 | 7047900 |  | 111 | 839.057 | 847.1 | 2.31 | 2083 | 677.26 | 0.325 | 348610
| 112 | 846.616 | 854.7 | 1.99 | 93868 | 24349 | 0.259 | 15434000 |  | 112 | 846.616 | 854.3 | 2.01 | 110030 | 18457 | 0.168 | 17757000 |  | 112 | 846.616 | 854.9 | 1.98 | 44131 | 7713.8 | 0.175 | 7130200 |  | 112 | 846.616 | 854.6 | 1.98 | 2103.2 | 699.17 | 0.332 | 352750
| 113 | 854.175 | 862.3 | 1.69 | 94318 | 24257 | 0.257 | 15500000 |  | 113 | 854.175 | 861.9 | 1.68 | 110360 | 18556 | 0.168 | 17811000 |  | 113 | 854.175 | 862.5 | 1.68 | 44516 | 7699.9 | 0.173 | 7190100 |  | 113 | 854.175 | 862.2 | 1.68 | 2141.8 | 688.16 | 0.321 | 358040
| 114 | 861.734 | 869.8 | 1.36 | 95075 | 24467 | 0.257 | 15625000 |  | 114 | 861.734 | 869.5 | 1.37 | 110850 | 18615 | 0.168 | 17890000 |  | 114 | 861.734 | 870 | 1.38 | 45100 | 7850.2 | 0.174 | 7285800 |  | 114 | 861.734 | 869.8 | 1.38 | 2141.4 | 693.21 | 0.324 | 358220
| 115 | 869.293 | 877.4 | 1.06 | 95363 | 24577 | 0.258 | 15674000 |  | 115 | 869.293 | 877 | 1.05 | 111270 | 18707 | 0.168 | 17958000 |  | 115 | 869.293 | 877.6 | 1.05 | 45551 | 7875 | 0.173 | 7357200 |  | 115 | 869.293 | 877.3 | 1.05 | 2185.6 | 699.86 | 0.32 | 365250
| 116 | 876.852 | 884.9 | 0.73 | 96068 | 24847 | 0.259 | 15793000 |  | 116 | 876.852 | 884.6 | 0.74 | 111610 | 18878 | 0.169 | 18016000 |  | 116 | 876.852 | 885.2 | 0.74 | 45918 | 7928.8 | 0.173 | 7416300 |  | 116 | 876.852 | 884.9 | 0.75 | 2185 | 704.77 | 0.323 | 365390
| 117 | 884.411 | 892.5 | 0.42 | 96791 | 25082 | 0.259 | 15914000 |  | 117 | 884.411 | 892.1 | 0.41 | 112100 | 18882 | 0.168 | 18093000 |  | 117 | 884.411 | 892.7 | 0.42 | 46385 | 7976.8 | 0.172 | 7490800 |  | 117 | 884.411 | 892.4 | 0.41 | 2170.2 | 710.91 | 0.328 | 363450
| 118 | 891.97 | 900.1 | 0.1 | 97284 | 25223 | 0.259 | 15995000 |  | 118 | 891.97 | 899.7 | 0.11 | 112480 | 18979 | 0.169 | 18155000 |  | 118 | 891.97 | 900.3 | 0.11 | 46780 | 8064.6 | 0.172 | 7555100 |  | 118 | 891.97 | 900 | 0.12 | 2232.1 | 713.1 | 0.319 | 372940
| 119 | 899.529 | 907.6 | -0.2 | 97735 | 25284 | 0.259 | 16067000 |  | 119 | 899.529 | 907.3 | -0.21 | 112760 | 19039 | 0.169 | 18200000 |  | 119 | 899.529 | 907.8 | -0.22 | 47260 | 8165.5 | 0.173 | 7633200 |  | 119 | 899.529 | 907.6 | -0.21 | 2260.5 | 722.83 | 0.32 | 377710
| 120 | 907.088 | 915.2 | -0.5 | 98050 | 25482 | 0.26 | 16124000 |  | 120 | 907.088 | 914.8 | -0.52 | 113290 | 19115 | 0.169 | 18285000 |  | 120 | 907.088 | 915.4 | -0.52 | 47779 | 8181.9 | 0.171 | 7715000 |  | 120 | 907.088 | 915.1 | -0.52 | 2257.8 | 730.84 | 0.324 | 377690
| 121 | 914.647 | 922.7 | -0.83 | 99059 | 25796 | 0.26 | 16292000 |  | 121 | 914.647 | 922.4 | -0.82 | 113610 | 19235 | 0.169 | 18339000 |  | 121 | 914.647 | 922.9 | -0.85 | 48202 | 8195 | 0.17 | 7781600 |  | 121 | 914.647 | 922.7 | -0.84 | 2297.5 | 735.07 | 0.32 | 383920
| 122 | 922.206 | 930.3 | -1.13 | 99670 | 25969 | 0.261 | 16393000 |  | 122 | 922.206 | 929.9 | -1.15 | 114130 | 19449 | 0.17 | 18427000 |  | 122 | 922.206 | 930.5 | -1.15 | 48763 | 8315.8 | 0.171 | 7872900 |  | 122 | 922.206 | 930.2 | -1.15 | 2298.7 | 740.99 | 0.322 | 384380
| 123 | 929.766 | 937.8 | -1.46 | 100160 | 26031 | 0.26 | 16470000 |  | 123 | 929.766 | 937.5 | -1.45 | 114560 | 19416 | 0.169 | 18492000 |  | 123 | 929.766 | 938.1 | -1.45 | 49171 | 8329.6 | 0.169 | 7937300 |  | 123 | 929.766 | 937.8 | -1.44 | 2337.9 | 749.57 | 0.321 | 390740
| 124 | 937.325 | 945.4 | -1.77 | 100860 | 26312 | 0.261 | 16589000 |  | 124 | 937.325 | 945 | -1.78 | 114970 | 19594 | 0.17 | 18562000 |  | 124 | 937.325 | 945.6 | -1.78 | 49739 | 8443.4 | 0.17 | 8029400 |  | 124 | 937.325 | 945.4 | -1.77 | 2347.4 | 754.15 | 0.321 | 392400
| 125 | 944.884 | 953 | -2.1 | 101610 | 26563 | 0.261 | 16715000 |  | 125 | 944.884 | 952.6 | -2.08 | 115490 | 19697 | 0.171 | 18646000 |  | 125 | 944.884 | 953.2 | -2.09 | 50197 | 8455.8 | 0.168 | 8101600 |  | 125 | 944.884 | 952.9 | -2.08 | 2333.7 | 758.27 | 0.325 | 390530
| 126 | 952.443 | 960.5 | -2.4 | 101930 | 26802 | 0.263 | 16774000 |  | 126 | 952.443 | 960.2 | -2.41 | 115880 | 19839 | 0.171 | 18711000 |  | 126 | 952.443 | 960.7 | -2.41 | 50650 | 8602.7 | 0.17 | 8176600 |  | 126 | 952.443 | 960.5 | -2.4 | 2383.2 | 768.6 | 0.323 | 398530
| 127 | 960.002 | 968.1 | -2.73 | 102880 | 27002 | 0.262 | 16928000 |  | 127 | 960.002 | 967.7 | -2.71 | 116400 | 19778 | 0.17 | 18791000 |  | 127 | 960.002 | 968.3 | -2.72 | 51135 | 8603.2 | 0.168 | 8252700 |  | 127 | 960.002 | 968 | -2.71 | 2350.6 | 775.73 | 0.33 | 393950
| 128 | 967.561 | 975.6 | -3.04 | 103260 | 27257 | 0.264 | 16997000 |  | 128 | 967.561 | 975.3 | -3.01 | 116820 | 19928 | 0.171 | 18861000 |  | 128 | 967.561 | 975.9 | -3.05 | 51736 | 8708.2 | 0.168 | 8349900 |  | 128 | 967.561 | 975.6 | -3.03 | 2429.9 | 772.39 | 0.318 | 405800

## GPC test
Elapsed time(min) | MV (1) | Elapsed time (min) | MV (1)
0.01666667 | 0.004680851 | 0.01666667 | 0.1451064
0.03333333 | 0 | 0.03333333 | 0.05617021
0.05 | 0 | 0.05 | 0.0187234
0.06666667 | 0 | 0.06666667 | 0.004680851
0.08333333 | 0 | 0.08333333 | 0
0.1 | 0 | 0.1 | 0
0.1166667 | 0 | 0.1166667 | 0
0.1333333 | 0 | 0.1333333 | 0
0.15 | 0 | 0.15 | 0
0.1666667 | 0 | 0.1666667 | 0
0.1833333 | 0 | 0.1833333 | 0
0.2 | 0 | 0.2 | 0.004680851
0.2166667 | 0 | 0.2166667 | 0.004680851
0.2333333 | 0 | 0.2333333 | 0.004680851
0.25 | 0 | 0.25 | 0.004680851
0.2666667 | 0 | 0.2666667 | 0.009361702
0.2833333 | 0 | 0.2833333 | 0.009361702
0.3 | 0.004680851 | 0.3 | 0.009361702
0.3166667 | 0.004680851 | 0.3166667 | 0.01404255
0.3333333 | 0.004680851 | 0.3333333 | 0.01404255
0.35 | 0.004680851 | 0.35 | 0.01404255
0.3666667 | 0.009361702 | 0.3666667 | 0.01404255
0.3833333 | 0.009361702 | 0.3833333 | 0.0187234
0.4 | 0.009361702 | 0.4 | 0.0187234
0.4166667 | 0.009361702 | 0.4166667 | 0.01404255
0.4333333 | 0.009361702 | 0.4333333 | 0.01404255
0.45 | 0.009361702 | 0.45 | 0.01404255
0.4666667 | 0.009361702 | 0.4666667 | 0.01404255
0.4833333 | 0.009361702 | 0.4833333 | 0.0187234
0.5 | 0.01404255 | 0.5 | 0.0187234
0.5166667 | 0.01404255 | 0.5166667 | 0.0187234
0.5333333 | 0.01404255 | 0.5333333 | 0.0187234
0.55 | 0.01404255 | 0.55 | 0.0187234
0.5666667 | 0.01404255 | 0.5666667 | 0.0187234
0.5833333 | 0.01404255 | 0.5833333 | 0.0187234
0.6 | 0.01404255 | 0.6 | 0.01404255
0.6166667 | 0.01404255 | 0.6166667 | 0.01404255
0.6333333 | 0.0187234 | 0.6333333 | 0.01404255
0.65 | 0.0187234 | 0.65 | 0.01404255
0.6666667 | 0.0187234 | 0.6666667 | 0.01404255
0.6833333 | 0.01404255 | 0.6833333 | 0.01404255
0.7 | 0.0187234 | 0.7 | 0.01404255
0.7166667 | 0.0187234 | 0.7166667 | 0.01404255
0.7333333 | 0.0187234 | 0.7333333 | 0.01404255
0.75 | 0.0187234 | 0.75 | 0.009361702
0.7666667 | 0.0187234 | 0.7666667 | 0.009361702
0.7833333 | 0.0187234 | 0.7833333 | 0.009361702
0.8 | 0.0187234 | 0.8 | 0.009361702
0.8166667 | 0.0187234 | 0.8166667 | 0.009361702
0.8333333 | 0.0187234 | 0.8333333 | 0.009361702
0.85 | 0.0187234 | 0.85 | 0.009361702
0.8666667 | 0.0187234 | 0.8666667 | 0.009361702
0.8833333 | 0.0187234 | 0.8833333 | 0.009361702
0.9 | 0.0187234 | 0.9 | 0.004680851
0.9166667 | 0.02340426 | 0.9166667 | 0.004680851
0.9333333 | 0.02340426 | 0.9333333 | 0.004680851
0.95 | 0.02340426 | 0.95 | 0.004680851
0.9666667 | 0.02340426 | 0.9666667 | 0.004680851
0.9833333 | 0.02340426 | 0.9833333 | 0.004680851
1 | 0.02340426 | 1 | 0.004680851
1.016667 | 0.02808511 | 1.016667 | 0.004680851
1.033333 | 0.02340426 | 1.033333 | 0.004680851
1.05 | 0.02808511 | 1.05 | 0.004680851
1.066667 | 0.02808511 | 1.066667 | 0.004680851
1.083333 | 0.02808511 | 1.083333 | 0.004680851
1.1 | 0.02808511 | 1.1 | 0.004680851
1.116667 | 0.03276596 | 1.116667 | 0.004680851
1.133333 | 0.03276596 | 1.133333 | 0.009361702
1.15 | 0.03276596 | 1.15 | 0.004680851
1.166667 | 0.03276596 | 1.166667 | 0.004680851
1.183333 | 0.03744681 | 1.183333 | 0.004680851
1.2 | 0.03744681 | 1.2 | 0.004680851
1.216667 | 0.03744681 | 1.216667 | 0.004680851
1.233333 | 0.03744681 | 1.233333 | 0.004680851
1.25 | 0.03744681 | 1.25 | 0.004680851
1.266667 | 0.03744681 | 1.266667 | 0.004680851
1.283333 | 0.04212766 | 1.283333 | 0.004680851
1.3 | 0.04212766 | 1.3 | 0.004680851
1.316667 | 0.04680851 | 1.316667 | 0.004680851
1.333333 | 0.04680851 | 1.333333 | 0
1.35 | 0.05148936 | 1.35 | 0
1.366667 | 0.05148936 | 1.366667 | 0
1.383333 | 0.05148936 | 1.383333 | 0
1.4 | 0.05148936 | 1.4 | 0
1.416667 | 0.05617021 | 1.416667 | 0
1.433333 | 0.05617021 | 1.433333 | 0
1.45 | 0.05617021 | 1.45 | 0
1.466667 | 0.05617021 | 1.466667 | 0
1.483333 | 0.05617021 | 1.483333 | 0
1.5 | 0.06085106 | 1.5 | 0
1.516667 | 0.06085106 | 1.516667 | -0.004680851
1.533333 | 0.06085106 | 1.533333 | -0.004680851
1.55 | 0.06553191 | 1.55 | -0.004680851
1.566667 | 0.06553191 | 1.566667 | -0.004680851
1.583333 | 0.06553191 | 1.583333 | -0.004680851
1.6 | 0.06553191 | 1.6 | -0.004680851
1.616667 | 0.06553191 | 1.616667 | -0.004680851
1.633333 | 0.06553191 | 1.633333 | -0.004680851
1.65 | 0.06553191 | 1.65 | -0.004680851
1.666667 | 0.06553191 | 1.666667 | -0.004680851
1.683333 | 0.06553191 | 1.683333 | -0.004680851
1.7 | 0.06553191 | 1.7 | -0.004680851
1.716667 | 0.06553191 | 1.716667 | -0.004680851
1.733333 | 0.06553191 | 1.733333 | -0.004680851
1.75 | 0.06553191 | 1.75 | -0.004680851
1.766667 | 0.06553191 | 1.766667 | 0
1.783333 | 0.06553191 | 1.783333 | 0
1.8 | 0.06085106 | 1.8 | -0.004680851
1.816667 | 0.06085106 | 1.816667 | -0.004680851
1.833333 | 0.06085106 | 1.833333 | -0.004680851
1.85 | 0.06085106 | 1.85 | 0
1.866667 | 0.05617021 | 1.866667 | 0
1.883333 | 0.05617021 | 1.883333 | 0
1.9 | 0.05617021 | 1.9 | 0
1.916667 | 0.05148936 | 1.916667 | 0
1.933333 | 0.05148936 | 1.933333 | 0
1.95 | 0.05148936 | 1.95 | 0.004680851
1.966667 | 0.05148936 | 1.966667 | 0.004680851
1.983333 | 0.04680851 | 1.983333 | 0.004680851
2 | 0.04680851 | 2 | 0.004680851
2.016667 | 0.04680851 | 2.016667 | 0.004680851
2.033333 | 0.04212766 | 2.033333 | 0.004680851
2.05 | 0.04212766 | 2.05 | 0.004680851
2.066667 | 0.04212766 | 2.066667 | 0.004680851
2.083333 | 0.04212766 | 2.083333 | 0.004680851
2.1 | 0.04212766 | 2.1 | 0.004680851
2.116667 | 0.04212766 | 2.116667 | 0.009361702
2.133333 | 0.04212766 | 2.133333 | 0.009361702
2.15 | 0.04212766 | 2.15 | 0.009361702
2.166667 | 0.04212766 | 2.166667 | 0.009361702
2.183333 | 0.04212766 | 2.183333 | 0.009361702
2.2 | 0.04212766 | 2.2 | 0.009361702
2.216667 | 0.04212766 | 2.216667 | 0.009361702
2.233333 | 0.04212766 | 2.233333 | 0.009361702
2.25 | 0.03744681 | 2.25 | 0.01404255
2.266667 | 0.04212766 | 2.266667 | 0.01404255
2.283333 | 0.03744681 | 2.283333 | 0.01404255
2.3 | 0.03744681 | 2.3 | 0.01404255
2.316667 | 0.04212766 | 2.316667 | 0.01404255
2.333333 | 0.04212766 | 2.333333 | 0.01404255
2.35 | 0.04212766 | 2.35 | 0.01404255
2.366667 | 0.04212766 | 2.366667 | 0.01404255
2.383333 | 0.04212766 | 2.383333 | 0.0187234
2.4 | 0.04212766 | 2.4 | 0.0187234
2.416667 | 0.04680851 | 2.416667 | 0.0187234
2.433333 | 0.04680851 | 2.433333 | 0.0187234
2.45 | 0.04680851 | 2.45 | 0.0187234
2.466667 | 0.04680851 | 2.466667 | 0.0187234
2.483333 | 0.04680851 | 2.483333 | 0.02340426
2.5 | 0.04680851 | 2.5 | 0.0187234
2.516667 | 0.05148936 | 2.516667 | 0.0187234
2.533333 | 0.05148936 | 2.533333 | 0.02340426
2.55 | 0.05148936 | 2.55 | 0.02340426
2.566667 | 0.05148936 | 2.566667 | 0.02340426
2.583333 | 0.05148936 | 2.583333 | 0.02340426
2.6 | 0.05617021 | 2.6 | 0.02340426
2.616667 | 0.05617021 | 2.616667 | 0.02340426
2.633333 | 0.05617021 | 2.633333 | 0.02340426
2.65 | 0.05617021 | 2.65 | 0.02808511
2.666667 | 0.05617021 | 2.666667 | 0.02808511
2.683333 | 0.05617021 | 2.683333 | 0.02808511
2.7 | 0.05617021 | 2.7 | 0.02808511
2.716667 | 0.06085106 | 2.716667 | 0.02808511
2.733333 | 0.06085106 | 2.733333 | 0.02808511
2.75 | 0.06085106 | 2.75 | 0.02808511
2.766667 | 0.06085106 | 2.766667 | 0.02808511
2.783333 | 0.06085106 | 2.783333 | 0.02808511
2.8 | 0.06085106 | 2.8 | 0.02808511
2.816667 | 0.06085106 | 2.816667 | 0.02808511
2.833333 | 0.06085106 | 2.833333 | 0.02808511
2.85 | 0.06085106 | 2.85 | 0.02808511
2.866667 | 0.06085106 | 2.866667 | 0.02808511
2.883333 | 0.06085106 | 2.883333 | 0.02808511
2.9 | 0.06085106 | 2.9 | 0.02808511
2.916667 | 0.06085106 | 2.916667 | 0.02808511
2.933333 | 0.05617021 | 2.933333 | 0.02808511
2.95 | 0.05617021 | 2.95 | 0.02808511
2.966667 | 0.05617021 | 2.966667 | 0.02808511
2.983333 | 0.05617021 | 2.983333 | 0.02808511
3 | 0.05148936 | 3 | 0.02808511
3.016667 | 0.05148936 | 3.016667 | 0.02340426
3.033333 | 0.05148936 | 3.033333 | 0.02340426
3.05 | 0.05148936 | 3.05 | 0.02340426
3.066667 | 0.05148936 | 3.066667 | 0.02340426
3.083333 | 0.05148936 | 3.083333 | 0.02340426
3.1 | 0.05148936 | 3.1 | 0.02340426
3.116667 | 0.05148936 | 3.116667 | 0.02340426
3.133333 | 0.05148936 | 3.133333 | 0.02340426
3.15 | 0.05148936 | 3.15 | 0.02340426
3.166667 | 0.05148936 | 3.166667 | 0.02340426
3.183333 | 0.05148936 | 3.183333 | 0.02340426
3.2 | 0.04680851 | 3.2 | 0.02340426
3.216667 | 0.04680851 | 3.216667 | 0.02340426
3.233333 | 0.04680851 | 3.233333 | 0.02340426
3.25 | 0.04680851 | 3.25 | 0.02340426
3.266667 | 0.04680851 | 3.266667 | 0.02340426
3.283333 | 0.05148936 | 3.283333 | 0.02340426
3.3 | 0.05148936 | 3.3 | 0.02340426
3.316667 | 0.05148936 | 3.316667 | 0.02340426
3.333333 | 0.05148936 | 3.333333 | 0.02340426
3.35 | 0.05148936 | 3.35 | 0.02340426
3.366667 | 0.05148936 | 3.366667 | 0.02340426
3.383333 | 0.05148936 | 3.383333 | 0.02340426
3.4 | 0.05148936 | 3.4 | 0.02340426
3.416667 | 0.05148936 | 3.416667 | 0.02340426
3.433333 | 0.05617021 | 3.433333 | 0.02340426
3.45 | 0.05617021 | 3.45 | 0.02340426
3.466667 | 0.05617021 | 3.466667 | 0.02340426
3.483333 | 0.05617021 | 3.483333 | 0.02340426
3.5 | 0.05617021 | 3.5 | 0.02340426
3.516667 | 0.05617021 | 3.516667 | 0.02340426
3.533333 | 0.06085106 | 3.533333 | 0.02808511
3.55 | 0.06085106 | 3.55 | 0.02808511
3.566667 | 0.06085106 | 3.566667 | 0.02808511
3.583333 | 0.06085106 | 3.583333 | 0.02808511
3.6 | 0.06085106 | 3.6 | 0.02808511
3.616667 | 0.06085106 | 3.616667 | 0.02808511
3.633333 | 0.06085106 | 3.633333 | 0.02808511
3.65 | 0.06553191 | 3.65 | 0.03276596
3.666667 | 0.06553191 | 3.666667 | 0.03276596
3.683333 | 0.06553191 | 3.683333 | 0.03276596
3.7 | 0.06553191 | 3.7 | 0.03276596
3.716667 | 0.06553191 | 3.716667 | 0.03276596
3.733333 | 0.07021277 | 3.733333 | 0.03744681
3.75 | 0.07021277 | 3.75 | 0.03744681
3.766667 | 0.07021277 | 3.766667 | 0.03744681
3.783333 | 0.07021277 | 3.783333 | 0.03744681
3.8 | 0.07021277 | 3.8 | 0.03744681
3.816667 | 0.07021277 | 3.816667 | 0.03744681
3.833333 | 0.07489362 | 3.833333 | 0.03744681
3.85 | 0.07489362 | 3.85 | 0.03744681
3.866667 | 0.07489362 | 3.866667 | 0.03744681
3.883333 | 0.07489362 | 3.883333 | 0.03276596
3.9 | 0.07489362 | 3.9 | 0.03276596
3.916667 | 0.07489362 | 3.916667 | 0.03276596
3.933333 | 0.07957447 | 3.933333 | 0.02808511
3.95 | 0.07957447 | 3.95 | 0.02808511
3.966667 | 0.07957447 | 3.966667 | 0.02808511
3.983333 | 0.07957447 | 3.983333 | 0.02340426
4 | 0.07957447 | 4 | 0.02340426
4.016667 | 0.07957447 | 4.016667 | 0.02340426
4.033333 | 0.07957447 | 4.033333 | 0.0187234
4.05 | 0.07957447 | 4.05 | 0.0187234
4.066667 | 0.08425532 | 4.066667 | 0.0187234
4.083333 | 0.08425532 | 4.083333 | 0.01404255
4.1 | 0.08425532 | 4.1 | 0.01404255
4.116667 | 0.08425532 | 4.116667 | 0.009361702
4.133333 | 0.08425532 | 4.133333 | 0.009361702
4.15 | 0.08893617 | 4.15 | 0.009361702
4.166667 | 0.08893617 | 4.166667 | 0.004680851
4.183333 | 0.08893617 | 4.183333 | 0.004680851
4.2 | 0.08893617 | 4.2 | 0.004680851
4.216667 | 0.08893617 | 4.216667 | 0
4.233333 | 0.08893617 | 4.233333 | 0
4.25 | 0.09361702 | 4.25 | 0
4.266667 | 0.09361702 | 4.266667 | 0
4.283333 | 0.09361702 | 4.283333 | 0
4.3 | 0.09361702 | 4.3 | -0.004680851
4.316667 | 0.09361702 | 4.316667 | -0.004680851
4.333333 | 0.09829787 | 4.333333 | -0.004680851
4.35 | 0.09829787 | 4.35 | -0.004680851
4.366667 | 0.09829787 | 4.366667 | -0.004680851
4.383333 | 0.09829787 | 4.383333 | -0.004680851
4.4 | 0.09829787 | 4.4 | -0.004680851
4.416667 | 0.09829787 | 4.416667 | -0.004680851
4.433333 | 0.09829787 | 4.433333 | -0.004680851
4.45 | 0.09829787 | 4.45 | -0.004680851
4.466667 | 0.1029787 | 4.466667 | -0.004680851
4.483333 | 0.1029787 | 4.483333 | -0.004680851
4.5 | 0.1029787 | 4.5 | -0.004680851
4.516667 | 0.1029787 | 4.516667 | 0
4.533333 | 0.1029787 | 4.533333 | 0
4.55 | 0.1029787 | 4.55 | 0
4.566667 | 0.1029787 | 4.566667 | 0
4.583333 | 0.1029787 | 4.583333 | 0
4.6 | 0.1029787 | 4.6 | 0
4.616667 | 0.1029787 | 4.616667 | 0
4.633333 | 0.1029787 | 4.633333 | 0.004680851
4.65 | 0.1076596 | 4.65 | 0.004680851
4.666667 | 0.1076596 | 4.666667 | 0.009361702
4.683333 | 0.1076596 | 4.683333 | 0.009361702
4.7 | 0.1076596 | 4.7 | 0.009361702
4.716667 | 0.1076596 | 4.716667 | 0.009361702
4.733333 | 0.1076596 | 4.733333 | 0.009361702
4.75 | 0.1029787 | 4.75 | 0.009361702
4.766667 | 0.1029787 | 4.766667 | 0.01404255
4.783333 | 0.1076596 | 4.783333 | 0.01404255
4.8 | 0.1076596 | 4.8 | 0.01404255
4.816667 | 0.1029787 | 4.816667 | 0.01404255
4.833333 | 0.1029787 | 4.833333 | 0.0187234
4.85 | 0.1029787 | 4.85 | 0.0187234
4.866667 | 0.1029787 | 4.866667 | 0.0187234
4.883333 | 0.1029787 | 4.883333 | 0.02340426
4.9 | 0.1029787 | 4.9 | 0.02340426
4.916667 | 0.1029787 | 4.916667 | 0.02340426
4.933333 | 0.1029787 | 4.933333 | 0.02340426
4.95 | 0.1029787 | 4.95 | 0.02340426
4.966667 | 0.1029787 | 4.966667 | 0.02340426
4.983333 | 0.1029787 | 4.983333 | 0.02340426
5 | 0.1029787 | 5 | 0.02808511
5.016667 | 0.1029787 | 5.016667 | 0.02808511
5.033333 | 0.1029787 | 5.033333 | 0.03276596
5.05 | 0.1029787 | 5.05 | 0.03276596
5.066667 | 0.1029787 | 5.066667 | 0.03276596
5.083333 | 0.1029787 | 5.083333 | 0.03744681
5.1 | 0.1029787 | 5.1 | 0.03744681
5.116667 | 0.1029787 | 5.116667 | 0.03744681
5.133333 | 0.1029787 | 5.133333 | 0.03744681
5.15 | 0.1029787 | 5.15 | 0.03744681
5.166667 | 0.1029787 | 5.166667 | 0.03744681
5.183333 | 0.1029787 | 5.183333 | 0.03744681
5.2 | 0.1029787 | 5.2 | 0.04212766
5.216667 | 0.1029787 | 5.216667 | 0.04212766
5.233333 | 0.1076596 | 5.233333 | 0.04680851
5.25 | 0.1076596 | 5.25 | 0.04680851
5.266667 | 0.1076596 | 5.266667 | 0.04680851
5.283333 | 0.1076596 | 5.283333 | 0.04680851
5.3 | 0.1076596 | 5.3 | 0.05148936
5.316667 | 0.1076596 | 5.316667 | 0.05148936
5.333333 | 0.1076596 | 5.333333 | 0.05148936
5.35 | 0.1076596 | 5.35 | 0.05148936
5.366667 | 0.1076596 | 5.366667 | 0.05148936
5.383333 | 0.1076596 | 5.383333 | 0.05148936
5.4 | 0.1123404 | 5.4 | 0.05617021
5.416667 | 0.1123404 | 5.416667 | 0.05617021
5.433333 | 0.1123404 | 5.433333 | 0.05617021
5.45 | 0.1170213 | 5.45 | 0.05617021
5.466667 | 0.1170213 | 5.466667 | 0.05617021
5.483333 | 0.1170213 | 5.483333 | 0.05617021
5.5 | 0.1170213 | 5.5 | 0.05148936
5.516667 | 0.1170213 | 5.516667 | 0.05148936
5.533333 | 0.1170213 | 5.533333 | 0.05148936
5.55 | 0.1170213 | 5.55 | 0.05148936
5.566667 | 0.1170213 | 5.566667 | 0.05148936
5.583333 | 0.1170213 | 5.583333 | 0.05148936
5.6 | 0.1170213 | 5.6 | 0.05148936
5.616667 | 0.1170213 | 5.616667 | 0.05148936
5.633333 | 0.1170213 | 5.633333 | 0.04680851
5.65 | 0.1170213 | 5.65 | 0.04680851
5.666667 | 0.1170213 | 5.666667 | 0.04680851
5.683333 | 0.1170213 | 5.683333 | 0.04680851
5.7 | 0.1170213 | 5.7 | 0.04212766
5.716667 | 0.1170213 | 5.716667 | 0.03744681
5.733333 | 0.1170213 | 5.733333 | 0.03744681
5.75 | 0.1170213 | 5.75 | 0.03744681
5.766667 | 0.1170213 | 5.766667 | 0.03276596
5.783333 | 0.1170213 | 5.783333 | 0.03276596
5.8 | 0.1170213 | 5.8 | 0.03276596
5.816667 | 0.1170213 | 5.816667 | 0.02808511
5.833333 | 0.1170213 | 5.833333 | 0.02808511
5.85 | 0.1170213 | 5.85 | 0.02808511
5.866667 | 0.1170213 | 5.866667 | 0.02808511
5.883333 | 0.1170213 | 5.883333 | 0.02340426
5.9 | 0.1170213 | 5.9 | 0.02340426
5.916667 | 0.1170213 | 5.916667 | 0.0187234
5.933333 | 0.1170213 | 5.933333 | 0.0187234
5.95 | 0.1170213 | 5.95 | 0.01404255
5.966667 | 0.1170213 | 5.966667 | 0.01404255
5.983333 | 0.1170213 | 5.983333 | 0.01404255
6 | 0.1123404 | 6 | 0.01404255
6.016667 | 0.1123404 | 6.016667 | 0.009361702
6.033333 | 0.1123404 | 6.033333 | 0.009361702
6.05 | 0.1170213 | 6.05 | 0.009361702
6.066667 | 0.1170213 | 6.066667 | 0.009361702
6.083333 | 0.1170213 | 6.083333 | 0.009361702
6.1 | 0.1170213 | 6.1 | 0.009361702
6.116667 | 0.1170213 | 6.116667 | 0.009361702
6.133333 | 0.1170213 | 6.133333 | 0.004680851
6.15 | 0.1170213 | 6.15 | 0.004680851
6.166667 | 0.1170213 | 6.166667 | 0.004680851
6.183333 | 0.1170213 | 6.183333 | 0.004680851
6.2 | 0.1170213 | 6.2 | 0.004680851
6.216667 | 0.1217021 | 6.216667 | 0.004680851
6.233333 | 0.1217021 | 6.233333 | 0.004680851
6.25 | 0.1217021 | 6.25 | 0.004680851
6.266667 | 0.1217021 | 6.266667 | 0.004680851
6.283333 | 0.1217021 | 6.283333 | 0.004680851
6.3 | 0.1217021 | 6.3 | 0.004680851
6.316667 | 0.1217021 | 6.316667 | 0.004680851
6.333333 | 0.1217021 | 6.333333 | 0.004680851
6.35 | 0.1217021 | 6.35 | 0.004680851
6.366667 | 0.1217021 | 6.366667 | 0.004680851
6.383333 | 0.1217021 | 6.383333 | 0.004680851
6.4 | 0.126383 | 6.4 | 0.004680851
6.416667 | 0.1217021 | 6.416667 | 0.004680851
6.433333 | 0.1217021 | 6.433333 | 0.004680851
6.45 | 0.126383 | 6.45 | 0.004680851
6.466667 | 0.126383 | 6.466667 | 0.004680851
6.483333 | 0.1217021 | 6.483333 | 0.004680851
6.5 | 0.126383 | 6.5 | 0.004680851
6.516667 | 0.126383 | 6.516667 | 0.004680851
6.533333 | 0.126383 | 6.533333 | 0.009361702
6.55 | 0.126383 | 6.55 | 0.009361702
6.566667 | 0.126383 | 6.566667 | 0.009361702
6.583333 | 0.126383 | 6.583333 | 0.009361702
6.6 | 0.126383 | 6.6 | 0.009361702
6.616667 | 0.126383 | 6.616667 | 0.009361702
6.633333 | 0.1310638 | 6.633333 | 0.009361702
6.65 | 0.1310638 | 6.65 | 0.009361702
6.666667 | 0.1310638 | 6.666667 | 0.01404255
6.683333 | 0.1310638 | 6.683333 | 0.01404255
6.7 | 0.1310638 | 6.7 | 0.01404255
6.716667 | 0.1310638 | 6.716667 | 0.01404255
6.733333 | 0.1310638 | 6.733333 | 0.01404255
6.75 | 0.1310638 | 6.75 | 0.0187234
6.766667 | 0.1310638 | 6.766667 | 0.0187234
6.783333 | 0.1310638 | 6.783333 | 0.0187234
6.8 | 0.1310638 | 6.8 | 0.0187234
6.816667 | 0.1310638 | 6.816667 | 0.02340426
6.833333 | 0.1310638 | 6.833333 | 0.02340426
6.85 | 0.1310638 | 6.85 | 0.02340426
6.866667 | 0.1357447 | 6.866667 | 0.02808511
6.883333 | 0.1357447 | 6.883333 | 0.02808511
6.9 | 0.1404255 | 6.9 | 0.02808511
6.916667 | 0.1404255 | 6.916667 | 0.03276596
6.933333 | 0.1404255 | 6.933333 | 0.03276596
6.95 | 0.1404255 | 6.95 | 0.03276596
6.966667 | 0.1404255 | 6.966667 | 0.03744681
6.983333 | 0.1404255 | 6.983333 | 0.03744681
7 | 0.1404255 | 7 | 0.04212766
7.016667 | 0.1451064 | 7.016667 | 0.04212766
7.033333 | 0.1451064 | 7.033333 | 0.04212766
7.05 | 0.1451064 | 7.05 | 0.04680851
7.066667 | 0.1497872 | 7.066667 | 0.04680851
7.083333 | 0.1497872 | 7.083333 | 0.04680851
7.1 | 0.1497872 | 7.1 | 0.04680851
7.116667 | 0.1497872 | 7.116667 | 0.05148936
7.133333 | 0.1497872 | 7.133333 | 0.05148936
7.15 | 0.1544681 | 7.15 | 0.05148936
7.166667 | 0.1544681 | 7.166667 | 0.05148936
7.183333 | 0.1544681 | 7.183333 | 0.05148936
7.2 | 0.1544681 | 7.2 | 0.05617021
7.216667 | 0.1544681 | 7.216667 | 0.05617021
7.233333 | 0.1591489 | 7.233333 | 0.05617021
7.25 | 0.1591489 | 7.25 | 0.05617021
7.266667 | 0.1591489 | 7.266667 | 0.05617021
7.283333 | 0.1591489 | 7.283333 | 0.05617021
7.3 | 0.1591489 | 7.3 | 0.05617021
7.316667 | 0.1591489 | 7.316667 | 0.05617021
7.333333 | 0.1591489 | 7.333333 | 0.05617021
7.35 | 0.1591489 | 7.35 | 0.05617021
7.366667 | 0.1591489 | 7.366667 | 0.05617021
7.383333 | 0.1591489 | 7.383333 | 0.05617021
7.4 | 0.1591489 | 7.4 | 0.05617021
7.416667 | 0.1591489 | 7.416667 | 0.05617021
7.433333 | 0.1591489 | 7.433333 | 0.05617021
7.45 | 0.1591489 | 7.45 | 0.05617021
7.466667 | 0.1591489 | 7.466667 | 0.05617021
7.483333 | 0.1544681 | 7.483333 | 0.05617021
7.5 | 0.1544681 | 7.5 | 0.05617021
7.516667 | 0.1544681 | 7.516667 | 0.05148936
7.533333 | 0.1544681 | 7.533333 | 0.05148936
7.55 | 0.1544681 | 7.55 | 0.05148936
7.566667 | 0.1497872 | 7.566667 | 0.05148936
7.583333 | 0.1497872 | 7.583333 | 0.05148936
7.6 | 0.1497872 | 7.6 | 0.05148936
7.616667 | 0.1497872 | 7.616667 | 0.05148936
7.633333 | 0.1497872 | 7.633333 | 0.05148936
7.65 | 0.1451064 | 7.65 | 0.05148936
7.666667 | 0.1451064 | 7.666667 | 0.04680851
7.683333 | 0.1451064 | 7.683333 | 0.04680851
7.7 | 0.1451064 | 7.7 | 0.04680851
7.716667 | 0.1404255 | 7.716667 | 0.04680851
7.733333 | 0.1404255 | 7.733333 | 0.04680851
7.75 | 0.1404255 | 7.75 | 0.04680851
7.766667 | 0.1357447 | 7.766667 | 0.04680851
7.783333 | 0.1357447 | 7.783333 | 0.04680851
7.8 | 0.1357447 | 7.8 | 0.04680851
7.816667 | 0.1357447 | 7.816667 | 0.05148936
7.833333 | 0.1357447 | 7.833333 | 0.04680851
7.85 | 0.1357447 | 7.85 | 0.04680851
7.866667 | 0.1357447 | 7.866667 | 0.04680851
7.883333 | 0.1357447 | 7.883333 | 0.05148936
7.9 | 0.1357447 | 7.9 | 0.05148936
7.916667 | 0.1357447 | 7.916667 | 0.05148936
7.933333 | 0.1357447 | 7.933333 | 0.05148936
7.95 | 0.1357447 | 7.95 | 0.05148936
7.966667 | 0.1357447 | 7.966667 | 0.05148936
7.983333 | 0.1357447 | 7.983333 | 0.05148936
8 | 0.1357447 | 8 | 0.05148936
8.016667 | 0.1357447 | 8.016667 | 0.05148936
8.033333 | 0.1357447 | 8.033333 | 0.05148936
8.05 | 0.1357447 | 8.05 | 0.05617021
8.066667 | 0.1404255 | 8.066667 | 0.05617021
8.083333 | 0.1404255 | 8.083333 | 0.05148936
8.1 | 0.1404255 | 8.1 | 0.05617021
8.116667 | 0.1404255 | 8.116667 | 0.05617021
8.133333 | 0.1404255 | 8.133333 | 0.05617021
8.15 | 0.1451064 | 8.15 | 0.05617021
8.166667 | 0.1451064 | 8.166667 | 0.05617021
8.183333 | 0.1451064 | 8.183333 | 0.05617021
8.2 | 0.1451064 | 8.2 | 0.05617021
8.216667 | 0.1451064 | 8.216667 | 0.05617021
8.233333 | 0.1451064 | 8.233333 | 0.05617021
8.25 | 0.1497872 | 8.25 | 0.05617021
8.266667 | 0.1497872 | 8.266667 | 0.05617021
8.283333 | 0.1497872 | 8.283333 | 0.05617021
8.3 | 0.1497872 | 8.3 | 0.05617021
8.316667 | 0.1544681 | 8.316667 | 0.05617021
8.333333 | 0.1497872 | 8.333333 | 0.05617021
8.35 | 0.1544681 | 8.35 | 0.05617021
8.366667 | 0.1544681 | 8.366667 | 0.05617021
8.383333 | 0.1544681 | 8.383333 | 0.05617021
8.4 | 0.1544681 | 8.4 | 0.05617021
8.416667 | 0.1544681 | 8.416667 | 0.05617021
8.433333 | 0.1591489 | 8.433333 | 0.05617021
8.45 | 0.1591489 | 8.45 | 0.05617021
8.466667 | 0.1591489 | 8.466667 | 0.05148936
8.483333 | 0.1591489 | 8.483333 | 0.05148936
8.5 | 0.1591489 | 8.5 | 0.05148936
8.516667 | 0.1591489 | 8.516667 | 0.05148936
8.533333 | 0.1591489 | 8.533333 | 0.05148936
8.55 | 0.1591489 | 8.55 | 0.05148936
8.566667 | 0.1638298 | 8.566667 | 0.05148936
8.583333 | 0.1638298 | 8.583333 | 0.05148936
8.6 | 0.1638298 | 8.6 | 0.05148936
8.616667 | 0.1638298 | 8.616667 | 0.05148936
8.633333 | 0.1638298 | 8.633333 | 0.05148936
8.65 | 0.1685106 | 8.65 | 0.05148936
8.666667 | 0.1685106 | 8.666667 | 0.05148936
8.683333 | 0.1685106 | 8.683333 | 0.05148936
8.7 | 0.1685106 | 8.7 | 0.05148936
8.716667 | 0.1685106 | 8.716667 | 0.05148936
8.733333 | 0.1685106 | 8.733333 | 0.05148936
8.75 | 0.1685106 | 8.75 | 0.05148936
8.766667 | 0.1685106 | 8.766667 | 0.05148936
8.783333 | 0.1731915 | 8.783333 | 0.05148936
8.8 | 0.1731915 | 8.8 | 0.05148936
8.816667 | 0.1731915 | 8.816667 | 0.05148936
8.833333 | 0.1731915 | 8.833333 | 0.05148936
8.85 | 0.1731915 | 8.85 | 0.04680851
8.866667 | 0.1731915 | 8.866667 | 0.04680851
8.883333 | 0.1731915 | 8.883333 | 0.04680851
8.9 | 0.1685106 | 8.9 | 0.04680851
8.916667 | 0.1685106 | 8.916667 | 0.04680851
8.933333 | 0.1685106 | 8.933333 | 0.04680851
8.95 | 0.1685106 | 8.95 | 0.04680851
8.966667 | 0.1638298 | 8.966667 | 0.04680851
8.983333 | 0.1638298 | 8.983333 | 0.04680851
9 | 0.1638298 | 9 | 0.04680851
9.016667 | 0.1638298 | 9.016667 | 0.04680851
9.033333 | 0.1638298 | 9.033333 | 0.04680851
9.05 | 0.1638298 | 9.05 | 0.04680851
9.066667 | 0.1638298 | 9.066667 | 0.04680851
9.083333 | 0.1591489 | 9.083333 | 0.04680851
9.1 | 0.1591489 | 9.1 | 0.04680851
9.116667 | 0.1591489 | 9.116667 | 0.04680851
9.133333 | 0.1544681 | 9.133333 | 0.04680851
9.15 | 0.1544681 | 9.15 | 0.04680851
9.166667 | 0.1544681 | 9.166667 | 0.04680851
9.183333 | 0.1544681 | 9.183333 | 0.04680851
9.2 | 0.1497872 | 9.2 | 0.04680851
9.216667 | 0.1497872 | 9.216667 | 0.04680851
9.233333 | 0.1497872 | 9.233333 | 0.05148936
9.25 | 0.1497872 | 9.25 | 0.05148936
9.266667 | 0.1497872 | 9.266667 | 0.05148936
9.283333 | 0.1497872 | 9.283333 | 0.05148936
9.3 | 0.1497872 | 9.3 | 0.05148936
9.316667 | 0.1497872 | 9.316667 | 0.05148936
9.333333 | 0.1497872 | 9.333333 | 0.05148936
9.35 | 0.1497872 | 9.35 | 0.05148936
9.366667 | 0.1497872 | 9.366667 | 0.05617021
9.383333 | 0.1497872 | 9.383333 | 0.05617021
9.4 | 0.1497872 | 9.4 | 0.06085106
9.416667 | 0.1497872 | 9.416667 | 0.05617021
9.433333 | 0.1497872 | 9.433333 | 0.06085106
9.45 | 0.1497872 | 9.45 | 0.06085106
9.466667 | 0.1497872 | 9.466667 | 0.06085106
9.483333 | 0.1544681 | 9.483333 | 0.06085106
9.5 | 0.1544681 | 9.5 | 0.06085106
9.516667 | 0.1544681 | 9.516667 | 0.06085106
9.533333 | 0.1544681 | 9.533333 | 0.06553191
9.55 | 0.1544681 | 9.55 | 0.06553191
9.566667 | 0.1497872 | 9.566667 | 0.06553191
9.583333 | 0.1497872 | 9.583333 | 0.06553191
9.6 | 0.1544681 | 9.6 | 0.06553191
9.616667 | 0.1544681 | 9.616667 | 0.06553191
9.633333 | 0.1544681 | 9.633333 | 0.06553191
9.65 | 0.1544681 | 9.65 | 0.07021277
9.666667 | 0.1544681 | 9.666667 | 0.07021277
9.683333 | 0.1544681 | 9.683333 | 0.07021277
9.7 | 0.1591489 | 9.7 | 0.07021277
9.716667 | 0.1591489 | 9.716667 | 0.07021277
9.733333 | 0.1591489 | 9.733333 | 0.07021277
9.75 | 0.1591489 | 9.75 | 0.07489362
9.766667 | 0.1591489 | 9.766667 | 0.07489362
9.783333 | 0.1591489 | 9.783333 | 0.07489362
9.8 | 0.1591489 | 9.8 | 0.07489362
9.816667 | 0.1591489 | 9.816667 | 0.07489362
9.833333 | 0.1591489 | 9.833333 | 0.07489362
9.85 | 0.1591489 | 9.85 | 0.07489362
9.866667 | 0.1591489 | 9.866667 | 0.07489362
9.883333 | 0.1591489 | 9.883333 | 0.07489362
9.9 | 0.1591489 | 9.9 | 0.07489362
9.916667 | 0.1591489 | 9.916667 | 0.07489362
9.933333 | 0.1591489 | 9.933333 | 0.07489362
9.95 | 0.1591489 | 9.95 | 0.07489362
9.966667 | 0.1591489 | 9.966667 | 0.07489362
9.983333 | 0.1638298 | 9.983333 | 0.07489362
10 | 0.1638298 | 10 | 0.07957447
10.01667 | 0.1638298 | 10.01667 | 0.07957447
10.03333 | 0.1685106 | 10.03333 | 0.07957447
10.05 | 0.1685106 | 10.05 | 0.07957447
10.06667 | 0.1685106 | 10.06667 | 0.07957447
10.08333 | 0.1731915 | 10.08333 | 0.07957447
10.1 | 0.1731915 | 10.1 | 0.08425532
10.11667 | 0.1778723 | 10.11667 | 0.08425532
10.13333 | 0.1825532 | 10.13333 | 0.08893617
10.15 | 0.1825532 | 10.15 | 0.08893617
10.16667 | 0.187234 | 10.16667 | 0.09361702
10.18333 | 0.1965957 | 10.18333 | 0.09361702
10.2 | 0.2012766 | 10.2 | 0.1029787
10.21667 | 0.2059574 | 10.21667 | 0.1029787
10.23333 | 0.2153191 | 10.23333 | 0.1076596
10.25 | 0.22 | 10.25 | 0.1123404
10.26667 | 0.2293617 | 10.26667 | 0.1170213
10.28333 | 0.2387234 | 10.28333 | 0.1217021
10.3 | 0.2480851 | 10.3 | 0.126383
10.31667 | 0.2574468 | 10.31667 | 0.1357447
10.33333 | 0.2714894 | 10.33333 | 0.1404255
10.35 | 0.2808511 | 10.35 | 0.1497872
10.36667 | 0.2948936 | 10.36667 | 0.1591489
10.38333 | 0.3089362 | 10.38333 | 0.1685106
10.4 | 0.3276596 | 10.4 | 0.1778723
10.41667 | 0.3417021 | 10.41667 | 0.187234
10.43333 | 0.3604255 | 10.43333 | 0.1965957
10.45 | 0.3791489 | 10.45 | 0.2106383
10.46667 | 0.3978723 | 10.46667 | 0.22
10.48333 | 0.4165957 | 10.48333 | 0.2340426
10.5 | 0.44 | 10.5 | 0.2480851
10.51667 | 0.4587234 | 10.51667 | 0.2668085
10.53333 | 0.4868085 | 10.53333 | 0.2808511
10.55 | 0.5102128 | 10.55 | 0.2995745
10.56667 | 0.5382979 | 10.56667 | 0.3182979
10.58333 | 0.566383 | 10.58333 | 0.3370213
10.6 | 0.5944681 | 10.6 | 0.3604255
10.61667 | 0.6225532 | 10.61667 | 0.3838298
10.63333 | 0.6553191 | 10.63333 | 0.407234
10.65 | 0.6880851 | 10.65 | 0.4306383
10.66667 | 0.7208511 | 10.66667 | 0.4540425
10.68333 | 0.7582979 | 10.68333 | 0.4821277
10.7 | 0.7957447 | 10.7 | 0.5102128
10.71667 | 0.8378723 | 10.71667 | 0.5429787
10.73333 | 0.8753191 | 10.73333 | 0.5757447
10.75 | 0.9221276 | 10.75 | 0.6131915
10.76667 | 0.9642553 | 10.76667 | 0.6506383
10.78333 | 1.011064 | 10.78333 | 0.6880851
10.8 | 1.062553 | 10.8 | 0.7255319
10.81667 | 1.114043 | 10.81667 | 0.7676596
10.83333 | 1.160851 | 10.83333 | 0.8097872
10.85 | 1.217021 | 10.85 | 0.8565957
10.86667 | 1.273191 | 10.86667 | 0.9034042
10.88333 | 1.334043 | 10.88333 | 0.9548936
10.9 | 1.390213 | 10.9 | 1.006383
10.91667 | 1.451064 | 10.91667 | 1.062553
10.93333 | 1.516596 | 10.93333 | 1.118723
10.95 | 1.586808 | 10.95 | 1.179574
10.96667 | 1.657021 | 10.96667 | 1.240426
10.98333 | 1.731915 | 10.98333 | 1.305957
11 | 1.806808 | 11 | 1.371489
11.01667 | 1.886383 | 11.01667 | 1.441702
11.03333 | 1.965957 | 11.03333 | 1.516596
11.05 | 2.050213 | 11.05 | 1.591489
11.06667 | 2.134468 | 11.06667 | 1.671064
11.08333 | 2.218723 | 11.08333 | 1.750638
11.1 | 2.31234 | 11.1 | 1.834894
11.11667 | 2.405957 | 11.11667 | 1.928511
11.13333 | 2.504255 | 11.13333 | 2.017447
11.15 | 2.607234 | 11.15 | 2.115745
11.16667 | 2.710213 | 11.16667 | 2.214043
11.18333 | 2.822553 | 11.18333 | 2.31234
11.2 | 2.934894 | 11.2 | 2.42
11.21667 | 3.051915 | 11.21667 | 2.53234
11.23333 | 3.168936 | 11.23333 | 2.644681
11.25 | 3.290638 | 11.25 | 2.761702
11.26667 | 3.41234 | 11.26667 | 2.878723
11.28333 | 3.543404 | 11.28333 | 3.005106
11.3 | 3.674468 | 11.3 | 3.131489
11.31667 | 3.810213 | 11.31667 | 3.262553
11.33333 | 3.950638 | 11.33333 | 3.402979
11.35 | 4.091064 | 11.35 | 3.543404
11.36667 | 4.240851 | 11.36667 | 3.68383
11.38333 | 4.390638 | 11.38333 | 3.833617
11.4 | 4.545106 | 11.4 | 3.983404
11.41667 | 4.699574 | 11.41667 | 4.137872
11.43333 | 4.858723 | 11.43333 | 4.29234
11.45 | 5.022553 | 11.45 | 4.451489
11.46667 | 5.186383 | 11.46667 | 4.615319
11.48333 | 5.354894 | 11.48333 | 4.78383
11.5 | 5.528085 | 11.5 | 4.957021
11.51667 | 5.701277 | 11.51667 | 5.130213
11.53333 | 5.879149 | 11.53333 | 5.308085
11.55 | 6.057021 | 11.55 | 5.485957
11.56667 | 6.239574 | 11.56667 | 5.66383
11.58333 | 6.426808 | 11.58333 | 5.846383
11.6 | 6.609362 | 11.6 | 6.028936
11.61667 | 6.796596 | 11.61667 | 6.211489
11.63333 | 6.98383 | 11.63333 | 6.398723
11.65 | 7.171064 | 11.65 | 6.585957
11.66667 | 7.358298 | 11.66667 | 6.773191
11.68333 | 7.545532 | 11.68333 | 6.965106
11.7 | 7.732766 | 11.7 | 7.157021
11.71667 | 7.92 | 11.71667 | 7.344255
11.73333 | 8.107234 | 11.73333 | 7.53617
11.75 | 8.294468 | 11.75 | 7.723404
11.76667 | 8.481702 | 11.76667 | 7.910638
11.78333 | 8.668936 | 11.78333 | 8.093191
11.8 | 8.851489 | 11.8 | 8.271064
11.81667 | 9.029362 | 11.81667 | 8.453617
11.83333 | 9.207234 | 11.83333 | 8.631489
11.85 | 9.380425 | 11.85 | 8.804681
11.86667 | 9.548936 | 11.86667 | 8.977872
11.88333 | 9.717447 | 11.88333 | 9.151064
11.9 | 9.881276 | 11.9 | 9.314894
11.91667 | 10.04511 | 11.91667 | 9.478723
11.93333 | 10.20426 | 11.93333 | 9.637872
11.95 | 10.35872 | 11.95 | 9.79234
11.96667 | 10.50851 | 11.96667 | 9.942128
11.98333 | 10.65362 | 11.98333 | 10.08723
12 | 10.79404 | 12 | 10.22766
12.01667 | 10.92979 | 12.01667 | 10.35872
12.03333 | 11.06085 | 12.03333 | 10.48511
12.05 | 11.18723 | 12.05 | 10.61149
12.06667 | 11.30426 | 12.06667 | 10.72851
12.08333 | 11.4166 | 12.08333 | 10.84553
12.1 | 11.51957 | 12.1 | 10.95319
12.11667 | 11.62255 | 12.11667 | 11.05617
12.13333 | 11.72553 | 12.13333 | 11.15447
12.15 | 11.81447 | 12.15 | 11.2434
12.16667 | 11.89872 | 12.16667 | 11.33234
12.18333 | 11.98298 | 12.18333 | 11.41191
12.2 | 12.05787 | 12.2 | 11.48213
12.21667 | 12.1234 | 12.21667 | 11.55234
12.23333 | 12.18894 | 12.23333 | 11.61319
12.25 | 12.24979 | 12.25 | 11.67404
12.26667 | 12.2966 | 12.26667 | 11.72553
12.28333 | 12.34808 | 12.28333 | 11.77234
12.3 | 12.38553 | 12.3 | 11.80979
12.31667 | 12.42298 | 12.31667 | 11.84723
12.33333 | 12.45574 | 12.33333 | 11.88
12.35 | 12.48383 | 12.35 | 11.90808
12.36667 | 12.50723 | 12.36667 | 11.93149
12.38333 | 12.52596 | 12.38333 | 11.94553
12.4 | 12.54 | 12.4 | 11.96426
12.41667 | 12.54936 | 12.41667 | 11.96894
12.43333 | 12.55404 | 12.43333 | 11.97362
12.45 | 12.55872 | 12.45 | 11.97362
12.46667 | 12.55872 | 12.46667 | 11.97362
12.48333 | 12.55404 | 12.48333 | 11.96426
12.5 | 12.54468 | 12.5 | 11.95489
12.51667 | 12.53064 | 12.51667 | 11.94553
12.53333 | 12.5166 | 12.53333 | 11.93149
12.55 | 12.49787 | 12.55 | 11.90808
12.56667 | 12.47915 | 12.56667 | 11.88936
12.58333 | 12.46043 | 12.58333 | 11.86596
12.6 | 12.43702 | 12.6 | 11.83787
12.61667 | 12.40894 | 12.61667 | 11.80979
12.63333 | 12.38085 | 12.63333 | 11.77702
12.65 | 12.34808 | 12.65 | 11.73957
12.66667 | 12.31532 | 12.66667 | 11.70213
12.68333 | 12.27787 | 12.68333 | 11.66468
12.7 | 12.24043 | 12.7 | 11.62723
12.71667 | 12.20298 | 12.71667 | 11.58511
12.73333 | 12.16085 | 12.73333 | 11.54298
12.75 | 12.11872 | 12.75 | 11.50085
12.76667 | 12.08128 | 12.76667 | 11.45404
12.78333 | 12.03447 | 12.78333 | 11.40723
12.8 | 11.98766 | 12.8 | 11.36043
12.81667 | 11.94085 | 12.81667 | 11.30894
12.83333 | 11.89404 | 12.83333 | 11.25745
12.85 | 11.84723 | 12.85 | 11.20128
12.86667 | 11.79574 | 12.86667 | 11.14979
12.88333 | 11.74426 | 12.88333 | 11.09362
12.9 | 11.68808 | 12.9 | 11.04213
12.91667 | 11.6366 | 12.91667 | 10.98596
12.93333 | 11.58511 | 12.93333 | 10.93447
12.95 | 11.52894 | 12.95 | 10.8783
12.96667 | 11.47745 | 12.96667 | 10.82213
12.98333 | 11.42128 | 12.98333 | 10.76596
13 | 11.36511 | 13 | 10.70979
13.01667 | 11.30894 | 13.01667 | 10.64894
13.03333 | 11.24808 | 13.03333 | 10.59277
13.05 | 11.19191 | 13.05 | 10.53191
13.06667 | 11.13106 | 13.06667 | 10.47574
13.08333 | 11.07021 | 13.08333 | 10.41489
13.1 | 11.01404 | 13.1 | 10.35404
13.11667 | 10.95319 | 13.11667 | 10.29787
13.13333 | 10.89234 | 13.13333 | 10.23702
13.15 | 10.83149 | 13.15 | 10.18085
13.16667 | 10.77064 | 13.16667 | 10.12
13.18333 | 10.70979 | 13.18333 | 10.06383
13.2 | 10.64894 | 13.2 | 10.00766
13.21667 | 10.58808 | 13.21667 | 9.946808
13.23333 | 10.52723 | 13.23333 | 9.885957
13.25 | 10.46638 | 13.25 | 9.825106
13.26667 | 10.40553 | 13.26667 | 9.764255
13.28333 | 10.34 | 13.28333 | 9.703404
13.3 | 10.27915 | 13.3 | 9.647234
13.31667 | 10.21362 | 13.31667 | 9.586383
13.33333 | 10.15277 | 13.33333 | 9.530213
13.35 | 10.09191 | 13.35 | 9.469362
13.36667 | 10.03106 | 13.36667 | 9.413191
13.38333 | 9.970213 | 13.38333 | 9.35234
13.4 | 9.909362 | 13.4 | 9.29617
13.41667 | 9.84383 | 13.41667 | 9.235319
13.43333 | 9.782979 | 13.43333 | 9.179149
13.45 | 9.722128 | 13.45 | 9.118298
13.46667 | 9.656596 | 13.46667 | 9.062128
13.48333 | 9.595745 | 13.48333 | 9.001276
13.5 | 9.534894 | 13.5 | 8.945106
13.51667 | 9.474042 | 13.51667 | 8.884255
13.53333 | 9.408511 | 13.53333 | 8.823404
13.55 | 9.347659 | 13.55 | 8.767234
13.56667 | 9.286808 | 13.56667 | 8.711064
13.58333 | 9.225957 | 13.58333 | 8.650213
13.6 | 9.165106 | 13.6 | 8.594042
13.61667 | 9.099574 | 13.61667 | 8.533191
13.63333 | 9.038723 | 13.63333 | 8.47234
13.65 | 8.977872 | 13.65 | 8.411489
13.66667 | 8.917021 | 13.66667 | 8.355319
13.68333 | 8.85617 | 13.68333 | 8.294468
13.7 | 8.795319 | 13.7 | 8.238298
13.71667 | 8.734468 | 13.71667 | 8.182128
13.73333 | 8.673617 | 13.73333 | 8.121277
13.75 | 8.612766 | 13.75 | 8.065106
13.76667 | 8.551915 | 13.76667 | 8.008936
13.78333 | 8.495745 | 13.78333 | 7.948085
13.8 | 8.434894 | 13.8 | 7.891915
13.81667 | 8.374042 | 13.81667 | 7.831064
13.83333 | 8.313191 | 13.83333 | 7.774894
13.85 | 8.25234 | 13.85 | 7.714042
13.86667 | 8.19617 | 13.86667 | 7.657872
13.88333 | 8.135319 | 13.88333 | 7.601702
13.9 | 8.074468 | 13.9 | 7.545532
13.91667 | 8.018298 | 13.91667 | 7.494042
13.93333 | 7.957447 | 13.93333 | 7.437872
13.95 | 7.901277 | 13.95 | 7.377021
13.96667 | 7.845106 | 13.96667 | 7.325532
13.98333 | 7.788936 | 13.98333 | 7.269362
14 | 7.728085 | 14 | 7.213191
14.01667 | 7.671915 | 14.01667 | 7.157021
14.03333 | 7.611064 | 14.03333 | 7.100851
14.05 | 7.554894 | 14.05 | 7.044681
14.06667 | 7.498723 | 14.06667 | 6.988511
14.08333 | 7.442553 | 14.08333 | 6.937021
14.1 | 7.386383 | 14.1 | 6.880851
14.11667 | 7.330213 | 14.11667 | 6.829362
14.13333 | 7.274042 | 14.13333 | 6.773191
14.15 | 7.217872 | 14.15 | 6.721702
14.16667 | 7.166383 | 14.16667 | 6.670213
14.18333 | 7.110213 | 14.18333 | 6.618723
14.2 | 7.054042 | 14.2 | 6.562553
14.21667 | 6.997872 | 14.21667 | 6.511064
14.23333 | 6.946383 | 14.23333 | 6.454894
14.25 | 6.890213 | 14.25 | 6.403404
14.26667 | 6.834042 | 14.26667 | 6.351915
14.28333 | 6.782553 | 14.28333 | 6.300425
14.3 | 6.726383 | 14.3 | 6.248936
14.31667 | 6.674894 | 14.31667 | 6.197447
14.33333 | 6.623404 | 14.33333 | 6.145957
14.35 | 6.567234 | 14.35 | 6.099149
14.36667 | 6.515745 | 14.36667 | 6.04766
14.38333 | 6.464255 | 14.38333 | 5.99617
14.4 | 6.412766 | 14.4 | 5.944681
14.41667 | 6.361277 | 14.41667 | 5.897872
14.43333 | 6.309787 | 14.43333 | 5.846383
14.45 | 6.258298 | 14.45 | 5.794894
14.46667 | 6.206808 | 14.46667 | 5.748085
14.48333 | 6.155319 | 14.48333 | 5.701277
14.5 | 6.10383 | 14.5 | 5.649787
14.51667 | 6.05234 | 14.51667 | 5.602979
14.53333 | 6.005532 | 14.53333 | 5.55617
14.55 | 5.954042 | 14.55 | 5.504681
14.56667 | 5.907234 | 14.56667 | 5.457872
14.58333 | 5.855745 | 14.58333 | 5.411064
14.6 | 5.808936 | 14.6 | 5.364255
14.61667 | 5.757447 | 14.61667 | 5.317447
14.63333 | 5.710638 | 14.63333 | 5.270638
14.65 | 5.66383 | 14.65 | 5.22383
14.66667 | 5.61234 | 14.66667 | 5.177021
14.68333 | 5.565532 | 14.68333 | 5.134894
14.7 | 5.518723 | 14.7 | 5.088085
14.71667 | 5.467234 | 14.71667 | 5.045957
14.73333 | 5.420425 | 14.73333 | 5.00383
14.75 | 5.378298 | 14.75 | 4.957021
14.76667 | 5.326808 | 14.76667 | 4.910213
14.78333 | 5.28 | 14.78333 | 4.868085
14.8 | 5.237872 | 14.8 | 4.825957
14.81667 | 5.191064 | 14.81667 | 4.779149
14.83333 | 5.144255 | 14.83333 | 4.737021
14.85 | 5.097447 | 14.85 | 4.694894
14.86667 | 5.050638 | 14.86667 | 4.652766
14.88333 | 5.008511 | 14.88333 | 4.610638
14.9 | 4.961702 | 14.9 | 4.573191
14.91667 | 4.919574 | 14.91667 | 4.531064
14.93333 | 4.872766 | 14.93333 | 4.488936
14.95 | 4.830638 | 14.95 | 4.451489
14.96667 | 4.788511 | 14.96667 | 4.409362
14.98333 | 4.741702 | 14.98333 | 4.371915
15 | 4.699574 | 15 | 4.329787
15.01667 | 4.657447 | 15.01667 | 4.29234
15.03333 | 4.615319 | 15.03333 | 4.254894
15.05 | 4.573191 | 15.05 | 4.212766
15.06667 | 4.531064 | 15.06667 | 4.18
15.08333 | 4.488936 | 15.08333 | 4.142553
15.1 | 4.451489 | 15.1 | 4.105106
15.11667 | 4.409362 | 15.11667 | 4.06766
15.13333 | 4.367234 | 15.13333 | 4.030213
15.15 | 4.329787 | 15.15 | 3.992766
15.16667 | 4.28766 | 15.16667 | 3.96
15.18333 | 4.250213 | 15.18333 | 3.922553
15.2 | 4.212766 | 15.2 | 3.889787
15.21667 | 4.170638 | 15.21667 | 3.85234
15.23333 | 4.133191 | 15.23333 | 3.819574
15.25 | 4.095745 | 15.25 | 3.782128
15.26667 | 4.058298 | 15.26667 | 3.749362
15.28333 | 4.020851 | 15.28333 | 3.716596
15.3 | 3.983404 | 15.3 | 3.68383
15.31667 | 3.950638 | 15.31667 | 3.651064
15.33333 | 3.913191 | 15.33333 | 3.618298
15.35 | 3.875745 | 15.35 | 3.585532
15.36667 | 3.842979 | 15.36667 | 3.552766
15.38333 | 3.810213 | 15.38333 | 3.52
15.4 | 3.777447 | 15.4 | 3.491915
15.41667 | 3.744681 | 15.41667 | 3.459149
15.43333 | 3.711915 | 15.43333 | 3.426383
15.45 | 3.679149 | 15.45 | 3.393617
15.46667 | 3.646383 | 15.46667 | 3.365532
15.48333 | 3.613617 | 15.48333 | 3.332766
15.5 | 3.580851 | 15.5 | 3.304681
15.51667 | 3.548085 | 15.51667 | 3.271915
15.53333 | 3.52 | 15.53333 | 3.24383
15.55 | 3.487234 | 15.55 | 3.215745
15.56667 | 3.459149 | 15.56667 | 3.18766
15.58333 | 3.426383 | 15.58333 | 3.159574
15.6 | 3.398298 | 15.6 | 3.131489
15.61667 | 3.370213 | 15.61667 | 3.103404
15.63333 | 3.342128 | 15.63333 | 3.075319
15.65 | 3.309362 | 15.65 | 3.042553
15.66667 | 3.281277 | 15.66667 | 3.019149
15.68333 | 3.253191 | 15.68333 | 2.995745
15.7 | 3.225106 | 15.7 | 2.96766
15.71667 | 3.201702 | 15.71667 | 2.944255
15.73333 | 3.173617 | 15.73333 | 2.91617
15.75 | 3.145532 | 15.75 | 2.892766
15.76667 | 3.122128 | 15.76667 | 2.869362
15.78333 | 3.094043 | 15.78333 | 2.841277
15.8 | 3.070638 | 15.8 | 2.817872
15.81667 | 3.042553 | 15.81667 | 2.794468
15.83333 | 3.019149 | 15.83333 | 2.771064
15.85 | 2.991064 | 15.85 | 2.74766
15.86667 | 2.96766 | 15.86667 | 2.724255
15.88333 | 2.944255 | 15.88333 | 2.705532
15.9 | 2.920851 | 15.9 | 2.682128
15.91667 | 2.897447 | 15.91667 | 2.658723
15.93333 | 2.874043 | 15.93333 | 2.64
15.95 | 2.850638 | 15.95 | 2.616596
15.96667 | 2.827234 | 15.96667 | 2.597872
15.98333 | 2.80383 | 15.98333 | 2.579149
16 | 2.780425 | 16 | 2.560426
16.01667 | 2.757021 | 16.01667 | 2.537021
16.03333 | 2.733617 | 16.03333 | 2.518298
16.05 | 2.714894 | 16.05 | 2.504255
16.06667 | 2.691489 | 16.06667 | 2.485532
16.08333 | 2.672766 | 16.08333 | 2.466808
16.1 | 2.649362 | 16.1 | 2.448085
16.11667 | 2.630638 | 16.11667 | 2.429362
16.13333 | 2.607234 | 16.13333 | 2.415319
16.15 | 2.588511 | 16.15 | 2.396596
16.16667 | 2.569787 | 16.16667 | 2.382553
16.18333 | 2.546383 | 16.18333 | 2.36383
16.2 | 2.52766 | 16.2 | 2.349787
16.21667 | 2.508936 | 16.21667 | 2.331064
16.23333 | 2.490213 | 16.23333 | 2.31234
16.25 | 2.466808 | 16.25 | 2.298298
16.26667 | 2.448085 | 16.26667 | 2.284255
16.28333 | 2.429362 | 16.28333 | 2.265532
16.3 | 2.410638 | 16.3 | 2.251489
16.31667 | 2.391915 | 16.31667 | 2.232766
16.33333 | 2.373191 | 16.33333 | 2.218723
16.35 | 2.354468 | 16.35 | 2.2
16.36667 | 2.335745 | 16.36667 | 2.185957
16.38333 | 2.317021 | 16.38333 | 2.167234
16.4 | 2.298298 | 16.4 | 2.153191
16.41667 | 2.279574 | 16.41667 | 2.134468
16.43333 | 2.260851 | 16.43333 | 2.115745
16.45 | 2.242128 | 16.45 | 2.101702
16.46667 | 2.223404 | 16.46667 | 2.082979
16.48333 | 2.204681 | 16.48333 | 2.068936
16.5 | 2.185957 | 16.5 | 2.050213
16.51667 | 2.167234 | 16.51667 | 2.031489
16.53333 | 2.153191 | 16.53333 | 2.012766
16.55 | 2.134468 | 16.55 | 1.994043
16.56667 | 2.115745 | 16.56667 | 1.975319
16.58333 | 2.097021 | 16.58333 | 1.956596
16.6 | 2.078298 | 16.6 | 1.942553
16.61667 | 2.059574 | 16.61667 | 1.92383
16.63333 | 2.040851 | 16.63333 | 1.905106
16.65 | 2.022128 | 16.65 | 1.886383
16.66667 | 2.003404 | 16.66667 | 1.86766
16.68333 | 1.984681 | 16.68333 | 1.848936
16.7 | 1.970638 | 16.7 | 1.834894
16.71667 | 1.951915 | 16.71667 | 1.81617
16.73333 | 1.933191 | 16.73333 | 1.797447
16.75 | 1.914468 | 16.75 | 1.783404
16.76667 | 1.895745 | 16.76667 | 1.764681
16.78333 | 1.881702 | 16.78333 | 1.745957
16.8 | 1.862979 | 16.8 | 1.727234
16.81667 | 1.844255 | 16.81667 | 1.708511
16.83333 | 1.825532 | 16.83333 | 1.694468
16.85 | 1.811489 | 16.85 | 1.675745
16.86667 | 1.792766 | 16.86667 | 1.661702
16.88333 | 1.774043 | 16.88333 | 1.642979
16.9 | 1.755319 | 16.9 | 1.628936
16.91667 | 1.736596 | 16.91667 | 1.610213
16.93333 | 1.717872 | 16.93333 | 1.591489
16.95 | 1.70383 | 16.95 | 1.577447
16.96667 | 1.685106 | 16.96667 | 1.563404
16.98333 | 1.666383 | 16.98333 | 1.544681
17 | 1.64766 | 17 | 1.530638
17.01667 | 1.633617 | 17.01667 | 1.511915
17.03333 | 1.614894 | 17.03333 | 1.497872
17.05 | 1.59617 | 17.05 | 1.48383
17.06667 | 1.577447 | 17.06667 | 1.469787
17.08333 | 1.563404 | 17.08333 | 1.455745
17.1 | 1.544681 | 17.1 | 1.441702
17.11667 | 1.525957 | 17.11667 | 1.42766
17.13333 | 1.511915 | 17.13333 | 1.413617
17.15 | 1.497872 | 17.15 | 1.399574
17.16667 | 1.479149 | 17.16667 | 1.385532
17.18333 | 1.465106 | 17.18333 | 1.371489
17.2 | 1.446383 | 17.2 | 1.357447
17.21667 | 1.43234 | 17.21667 | 1.343404
17.23333 | 1.418298 | 17.23333 | 1.329362
17.25 | 1.404255 | 17.25 | 1.32
17.26667 | 1.385532 | 17.26667 | 1.305957
17.28333 | 1.371489 | 17.28333 | 1.296596
17.3 | 1.357447 | 17.3 | 1.282553
17.31667 | 1.348085 | 17.31667 | 1.273191
17.33333 | 1.334043 | 17.33333 | 1.259149
17.35 | 1.32 | 17.35 | 1.249787
17.36667 | 1.305957 | 17.36667 | 1.235745
17.38333 | 1.291915 | 17.38333 | 1.226383
17.4 | 1.282553 | 17.4 | 1.21234
17.41667 | 1.268511 | 17.41667 | 1.198298
17.43333 | 1.254468 | 17.43333 | 1.193617
17.45 | 1.245106 | 17.45 | 1.179574
17.46667 | 1.231064 | 17.46667 | 1.170213
17.48333 | 1.221702 | 17.48333 | 1.160851
17.5 | 1.20766 | 17.5 | 1.146808
17.51667 | 1.198298 | 17.51667 | 1.137447
17.53333 | 1.184255 | 17.53333 | 1.128085
17.55 | 1.174894 | 17.55 | 1.118723
17.56667 | 1.165532 | 17.56667 | 1.109362
17.58333 | 1.151489 | 17.58333 | 1.1
17.6 | 1.142128 | 17.6 | 1.085957
17.61667 | 1.132766 | 17.61667 | 1.076596
17.63333 | 1.123404 | 17.63333 | 1.067234
17.65 | 1.109362 | 17.65 | 1.057872
17.66667 | 1.1 | 17.66667 | 1.048511
17.68333 | 1.090638 | 17.68333 | 1.039149
17.7 | 1.081277 | 17.7 | 1.034468
17.71667 | 1.071915 | 17.71667 | 1.025106
17.73333 | 1.057872 | 17.73333 | 1.015745
17.75 | 1.053191 | 17.75 | 1.006383
17.76667 | 1.039149 | 17.76667 | 0.9970213
17.78333 | 1.029787 | 17.78333 | 0.9876596
17.8 | 1.020426 | 17.8 | 0.9782979
17.81667 | 1.011064 | 17.81667 | 0.973617
17.83333 | 1.001702 | 17.83333 | 0.9642553
17.85 | 0.9876596 | 17.85 | 0.9548936
17.86667 | 0.9782979 | 17.86667 | 0.9502128
17.88333 | 0.9689362 | 17.88333 | 0.9408511
17.9 | 0.9595745 | 17.9 | 0.9314894
17.91667 | 0.9502128 | 17.91667 | 0.9221276
17.93333 | 0.9408511 | 17.93333 | 0.9174468
17.95 | 0.9314894 | 17.95 | 0.9080851
17.96667 | 0.9221276 | 17.96667 | 0.8987234
17.98333 | 0.9127659 | 17.98333 | 0.8940425
18 | 0.9034042 | 18 | 0.8893617
18.01667 | 0.8940425 | 18.01667 | 0.88
18.03333 | 0.8846808 | 18.03333 | 0.8753191
18.05 | 0.8753191 | 18.05 | 0.8659574
18.06667 | 0.8659574 | 18.06667 | 0.8612766
18.08333 | 0.8565957 | 18.08333 | 0.8519149
18.1 | 0.8519149 | 18.1 | 0.847234
18.11667 | 0.8425532 | 18.11667 | 0.8425532
18.13333 | 0.8331915 | 18.13333 | 0.8331915
18.15 | 0.8285106 | 18.15 | 0.8285106
18.16667 | 0.8191489 | 18.16667 | 0.8191489
18.18333 | 0.8144681 | 18.18333 | 0.8144681
18.2 | 0.8051064 | 18.2 | 0.8097872
18.21667 | 0.8004255 | 18.21667 | 0.8051064
18.23333 | 0.7910638 | 18.23333 | 0.8004255
18.25 | 0.7817021 | 18.25 | 0.7910638
18.26667 | 0.7770213 | 18.26667 | 0.786383
18.28333 | 0.7676596 | 18.28333 | 0.7817021
18.3 | 0.7629787 | 18.3 | 0.7770213
18.31667 | 0.7582979 | 18.31667 | 0.7723404
18.33333 | 0.7489362 | 18.33333 | 0.7676596
18.35 | 0.7442553 | 18.35 | 0.7629787
18.36667 | 0.7395745 | 18.36667 | 0.7582979
18.38333 | 0.7302128 | 18.38333 | 0.7489362
18.4 | 0.7255319 | 18.4 | 0.7442553
18.41667 | 0.7208511 | 18.41667 | 0.7442553
18.43333 | 0.7114894 | 18.43333 | 0.7395745
18.45 | 0.7068085 | 18.45 | 0.7302128
18.46667 | 0.6974468 | 18.46667 | 0.7255319
18.48333 | 0.6927659 | 18.48333 | 0.7255319
18.5 | 0.6880851 | 18.5 | 0.7208511
18.51667 | 0.6834042 | 18.51667 | 0.7161702
18.53333 | 0.6787234 | 18.53333 | 0.7114894
18.55 | 0.6693617 | 18.55 | 0.7068085
18.56667 | 0.6693617 | 18.56667 | 0.7021277
18.58333 | 0.66 | 18.58333 | 0.6974468
18.6 | 0.6553191 | 18.6 | 0.6927659
18.61667 | 0.6506383 | 18.61667 | 0.6880851
18.63333 | 0.6459574 | 18.63333 | 0.6834042
18.65 | 0.6412766 | 18.65 | 0.6834042
18.66667 | 0.6365957 | 18.66667 | 0.6787234
18.68333 | 0.6319149 | 18.68333 | 0.6740425
18.7 | 0.627234 | 18.7 | 0.6693617
18.71667 | 0.6225532 | 18.71667 | 0.6693617
18.73333 | 0.6178723 | 18.73333 | 0.6646808
18.75 | 0.6131915 | 18.75 | 0.66
18.76667 | 0.6085106 | 18.76667 | 0.6553191
18.78333 | 0.6038298 | 18.78333 | 0.6506383
18.8 | 0.5991489 | 18.8 | 0.6459574
18.81667 | 0.5944681 | 18.81667 | 0.6459574
18.83333 | 0.5897872 | 18.83333 | 0.6412766
18.85 | 0.5851064 | 18.85 | 0.6365957
18.86667 | 0.5804255 | 18.86667 | 0.6319149
18.88333 | 0.5757447 | 18.88333 | 0.6319149
18.9 | 0.5710638 | 18.9 | 0.627234
18.91667 | 0.566383 | 18.91667 | 0.6225532
18.93333 | 0.566383 | 18.93333 | 0.6178723
18.95 | 0.5617021 | 18.95 | 0.6131915
18.96667 | 0.5570213 | 18.96667 | 0.6131915
18.98333 | 0.5523404 | 18.98333 | 0.6038298
19 | 0.5476596 | 19 | 0.5991489
19.01667 | 0.5429787 | 19.01667 | 0.5944681
19.03333 | 0.533617 | 19.03333 | 0.5897872
19.05 | 0.5242553 | 19.05 | 0.5851064
19.06667 | 0.5195745 | 19.06667 | 0.5757447
19.08333 | 0.5055319 | 19.08333 | 0.566383
19.1 | 0.4914894 | 19.1 | 0.5523404
19.11667 | 0.472766 | 19.11667 | 0.533617
19.13333 | 0.4540425 | 19.13333 | 0.5148936
19.15 | 0.4212766 | 19.15 | 0.4821277
19.16667 | 0.3838298 | 19.16667 | 0.4493617
19.18333 | 0.3370213 | 19.18333 | 0.4025532
19.2 | 0.2761702 | 19.2 | 0.346383
19.21667 | 0.1965957 | 19.21667 | 0.2714894
19.23333 | 0.1029787 | 19.23333 | 0.1778723
19.25 | -0.0187234 | 19.25 | 0.06085106
19.26667 | -0.1638298 | 19.26667 | -0.07957447
19.28333 | -0.346383 | 19.28333 | -0.2574468
19.3 | -0.5617021 | 19.3 | -0.4634042
19.31667 | -0.8191489 | 19.31667 | -0.7161702
19.33333 | -1.123404 | 19.33333 | -1.011064
19.35 | -1.479149 | 19.35 | -1.357447
19.36667 | -1.886383 | 19.36667 | -1.76
19.38333 | -2.36383 | 19.38333 | -2.228085
19.4 | -2.902128 | 19.4 | -2.766383
19.41667 | -3.515319 | 19.41667 | -3.374894
19.43333 | -4.203404 | 19.43333 | -4.053617
19.45 | -4.975745 | 19.45 | -4.816596
19.46667 | -5.82766 | 19.46667 | -5.659149
19.48333 | -6.76383 | 19.48333 | -6.585957
19.5 | -7.784255 | 19.5 | -7.59234
19.51667 | -8.888936 | 19.51667 | -8.687659
19.53333 | -10.07787 | 19.53333 | -9.871915
19.55 | -11.35106 | 19.55 | -11.14043
19.56667 | -12.70851 | 19.56667 | -12.49319
19.58333 | -14.14553 | 19.58333 | -13.93489
19.6 | -15.66681 | 19.6 | -15.46085
19.61667 | -17.2583 | 19.61667 | -17.06638
19.63333 | -18.92468 | 19.63333 | -18.74213
19.65 | -20.66128 | 19.65 | -20.4834
19.66667 | -22.44936 | 19.66667 | -22.27617
19.68333 | -24.28426 | 19.68333 | -24.11574
19.7 | -26.15191 | 19.7 | -25.98808
19.71667 | -28.03362 | 19.71667 | -27.88383
19.73333 | -29.91532 | 19.73333 | -29.78894
19.75 | -31.78298 | 19.75 | -31.68
19.76667 | -33.62255 | 19.76667 | -33.55702
19.78333 | -35.41064 | 19.78333 | -35.39191
19.8 | -37.13319 | 19.8 | -37.16128
19.81667 | -38.77617 | 19.81667 | -38.85574
19.83333 | -40.32085 | 19.83333 | -40.44255
19.85 | -41.74851 | 19.85 | -41.91702
19.86667 | -43.04043 | 19.86667 | -43.25106
19.88333 | -44.1966 | 19.88333 | -44.44
19.9 | -45.19362 | 19.9 | -45.47915
19.91667 | -46.03149 | 19.91667 | -46.35915
19.93333 | -46.71021 | 19.93333 | -47.07532
19.95 | -47.22979 | 19.95 | -47.63702
19.96667 | -47.59489 | 19.96667 | -48.03957
19.98333 | -47.81021 | 19.98333 | -48.28766
20 | -47.88511 | 20 | -48.39532
20.01667 | -47.83362 | 20.01667 | -48.36255
20.03333 | -47.65574 | 20.03333 | -48.20808
20.05 | -47.37021 | 20.05 | -47.9366
20.06667 | -46.98638 | 20.06667 | -47.56681
20.08333 | -46.51362 | 20.08333 | -47.10808
20.1 | -45.97064 | 20.1 | -46.56979
20.11667 | -45.35745 | 20.11667 | -45.97064
20.13333 | -44.69745 | 20.13333 | -45.31064
20.15 | -43.99532 | 20.15 | -44.60383
20.16667 | -43.25574 | 20.16667 | -43.85957
20.18333 | -42.48808 | 20.18333 | -43.08255
20.2 | -41.7017 | 20.2 | -42.28681
20.21667 | -40.90128 | 20.21667 | -41.46766
20.23333 | -40.09149 | 20.23333 | -40.64383
20.25 | -39.27234 | 20.25 | -39.82
20.26667 | -38.45787 | 20.26667 | -38.99617
20.28333 | -37.64808 | 20.28333 | -38.17702
20.3 | -36.84766 | 20.3 | -37.36723
20.31667 | -36.06128 | 20.31667 | -36.56681
20.33333 | -35.28894 | 20.33333 | -35.78511
20.35 | -34.53064 | 20.35 | -35.01277
20.36667 | -33.79106 | 20.36667 | -34.25447
20.38333 | -33.07021 | 20.38333 | -33.51489
20.4 | -32.36808 | 20.4 | -32.79404
20.41667 | -31.68 | 20.41667 | -32.08723
20.43333 | -31.01532 | 20.43333 | -31.40383
20.45 | -30.36 | 20.45 | -30.74383
20.46667 | -29.72808 | 20.46667 | -30.09787
20.48333 | -29.11489 | 20.48333 | -29.48
20.5 | -28.52511 | 20.5 | -28.87617
20.51667 | -27.94936 | 20.51667 | -28.29574
20.53333 | -27.39702 | 20.53333 | -27.73404
20.55 | -26.85872 | 20.55 | -27.18638
20.56667 | -26.33915 | 20.56667 | -26.65745
20.58333 | -25.84298 | 20.58333 | -26.14723
20.6 | -25.35617 | 20.6 | -25.65106
20.61667 | -24.88808 | 20.61667 | -25.17362
20.63333 | -24.43404 | 20.63333 | -24.71021
20.65 | -23.99872 | 20.65 | -24.26553
20.66667 | -23.57277 | 20.66667 | -23.83489
20.68333 | -23.16085 | 20.68333 | -23.4183
20.7 | -22.76766 | 20.7 | -23.02043
20.71667 | -22.38383 | 20.71667 | -22.63191
20.73333 | -22.01404 | 20.73333 | -22.25745
20.75 | -21.65362 | 20.75 | -21.89234
20.76667 | -21.30255 | 20.76667 | -21.5366
20.78333 | -20.96085 | 20.78333 | -21.18553
20.8 | -20.62851 | 20.8 | -20.84851
20.81667 | -20.30553 | 20.81667 | -20.51617
20.83333 | -19.98723 | 20.83333 | -20.18851
20.85 | -19.66894 | 20.85 | -19.87021
20.86667 | -19.36 | 20.86667 | -19.5566
20.88333 | -19.05574 | 20.88333 | -19.24766
20.9 | -18.75617 | 20.9 | -18.94808
20.91667 | -18.46128 | 20.91667 | -18.64851
20.93333 | -18.17106 | 20.93333 | -18.35362
20.95 | -17.88085 | 20.95 | -18.0634
20.96667 | -17.59532 | 20.96667 | -17.77787
20.98333 | -17.31447 | 20.98333 | -17.48766
21 | -17.0383 | 21 | -17.20681
21.01667 | -16.76213 | 21.01667 | -16.92596
21.03333 | -16.49064 | 21.03333 | -16.64979
21.05 | -16.22383 | 21.05 | -16.3783
21.06667 | -15.95234 | 21.06667 | -16.11149
21.08333 | -15.69021 | 21.08333 | -15.84936
21.1 | -15.43277 | 21.1 | -15.58723
21.11667 | -15.18 | 21.11667 | -15.32979
21.13333 | -14.93191 | 21.13333 | -15.07702
21.15 | -14.68383 | 21.15 | -14.82894
21.16667 | -14.44043 | 21.16667 | -14.58553
21.18333 | -14.20638 | 21.18333 | -14.34213
21.2 | -13.96766 | 21.2 | -14.1034
21.21667 | -13.7383 | 21.21667 | -13.86936
21.23333 | -13.51362 | 21.23333 | -13.64
21.25 | -13.28894 | 21.25 | -13.41532
21.26667 | -13.07362 | 21.26667 | -13.19532
21.28333 | -12.8583 | 21.28333 | -12.98
21.3 | -12.64766 | 21.3 | -12.76936
21.31667 | -12.4417 | 21.31667 | -12.5634
21.33333 | -12.24043 | 21.33333 | -12.35745
21.35 | -12.04383 | 21.35 | -12.16085
21.36667 | -11.85191 | 21.36667 | -11.96894
21.38333 | -11.66 | 21.38333 | -11.77234
21.4 | -11.47745 | 21.4 | -11.58511
21.41667 | -11.29489 | 21.41667 | -11.40255
21.43333 | -11.11702 | 21.43333 | -11.22
21.45 | -10.93915 | 21.45 | -11.04681
21.46667 | -10.77064 | 21.46667 | -10.87362
21.48333 | -10.60213 | 21.48333 | -10.70511
21.5 | -10.4383 | 21.5 | -10.5366
21.51667 | -10.27915 | 21.51667 | -10.37745
21.53333 | -10.12 | 21.53333 | -10.22298
21.55 | -9.970213 | 21.55 | -10.06383
21.56667 | -9.815745 | 21.56667 | -9.914042
21.58333 | -9.670638 | 21.58333 | -9.759574
21.6 | -9.525532 | 21.6 | -9.614468
21.61667 | -9.385106 | 21.61667 | -9.469362
21.63333 | -9.244681 | 21.63333 | -9.328936
21.65 | -9.104255 | 21.65 | -9.188511
21.66667 | -8.968511 | 21.66667 | -9.052766
21.68333 | -8.837447 | 21.68333 | -8.917021
21.7 | -8.706383 | 21.7 | -8.790638
21.71667 | -8.58 | 21.71667 | -8.659574
21.73333 | -8.458298 | 21.73333 | -8.533191
21.75 | -8.331915 | 21.75 | -8.411489
21.76667 | -8.214894 | 21.76667 | -8.289787
21.78333 | -8.097872 | 21.78333 | -8.172766
21.8 | -7.980851 | 21.8 | -8.051064
21.81667 | -7.868511 | 21.81667 | -7.938723
21.83333 | -7.75617 | 21.83333 | -7.821702
21.85 | -7.64383 | 21.85 | -7.714042
21.86667 | -7.53617 | 21.86667 | -7.601702
21.88333 | -7.433191 | 21.88333 | -7.494042
21.9 | -7.325532 | 21.9 | -7.391064
21.91667 | -7.222553 | 21.91667 | -7.288085
21.93333 | -7.124255 | 21.93333 | -7.185106
21.95 | -7.025957 | 21.95 | -7.086808
21.96667 | -6.927659 | 21.96667 | -6.98383
21.98333 | -6.834042 | 21.98333 | -6.885532
22 | -6.740425 | 22 | -6.791915
22.01667 | -6.646808 | 22.01667 | -6.698298
22.03333 | -6.557872 | 22.03333 | -6.604681
22.05 | -6.468936 | 22.05 | -6.515745
22.06667 | -6.38 | 22.06667 | -6.426808
22.08333 | -6.291064 | 22.08333 | -6.337872
22.1 | -6.206808 | 22.1 | -6.253617
22.11667 | -6.127234 | 22.11667 | -6.169362
22.13333 | -6.042979 | 22.13333 | -6.089787
22.15 | -5.963404 | 22.15 | -6.005532
22.16667 | -5.88383 | 22.16667 | -5.925957
22.18333 | -5.808936 | 22.18333 | -5.846383
22.2 | -5.734042 | 22.2 | -5.766808
22.21667 | -5.659149 | 22.21667 | -5.691915
22.23333 | -5.584255 | 22.23333 | -5.617021
22.25 | -5.509362 | 22.25 | -5.542128
22.26667 | -5.439149 | 22.26667 | -5.467234
22.28333 | -5.368936 | 22.28333 | -5.397021
22.3 | -5.298723 | 22.3 | -5.326808
22.31667 | -5.233191 | 22.31667 | -5.261277
22.33333 | -5.16766 | 22.33333 | -5.191064
22.35 | -5.097447 | 22.35 | -5.125532
22.36667 | -5.036596 | 22.36667 | -5.06
22.38333 | -4.971064 | 22.38333 | -4.994468
22.4 | -4.910213 | 22.4 | -4.928936
22.41667 | -4.849362 | 22.41667 | -4.868085
22.43333 | -4.788511 | 22.43333 | -4.807234
22.45 | -4.72766 | 22.45 | -4.746383
22.46667 | -4.666808 | 22.46667 | -4.685532
22.48333 | -4.610638 | 22.48333 | -4.629362
22.5 | -4.554468 | 22.5 | -4.573191
22.51667 | -4.498298 | 22.51667 | -4.51234
22.53333 | -4.442128 | 22.53333 | -4.460851
22.55 | -4.385957 | 22.55 | -4.404681
22.56667 | -4.329787 | 22.56667 | -4.348511
22.58333 | -4.278298 | 22.58333 | -4.297021
22.6 | -4.226808 | 22.6 | -4.245532
22.61667 | -4.175319 | 22.61667 | -4.189362
22.63333 | -4.12383 | 22.63333 | -4.142553
22.65 | -4.077021 | 22.65 | -4.091064
22.66667 | -4.025532 | 22.66667 | -4.039574
22.68333 | -3.978723 | 22.68333 | -3.992766
22.7 | -3.927234 | 22.7 | -3.945957
22.71667 | -3.880425 | 22.71667 | -3.899149
22.73333 | -3.833617 | 22.73333 | -3.85234
22.75 | -3.791489 | 22.75 | -3.805532
22.76667 | -3.744681 | 22.76667 | -3.758723
22.78333 | -3.702553 | 22.78333 | -3.716596
22.8 | -3.660425 | 22.8 | -3.674468
22.81667 | -3.613617 | 22.81667 | -3.62766
22.83333 | -3.571489 | 22.83333 | -3.585532
22.85 | -3.529362 | 22.85 | -3.543404
22.86667 | -3.487234 | 22.86667 | -3.501277
22.88333 | -3.449787 | 22.88333 | -3.459149
22.9 | -3.40766 | 22.9 | -3.421702
22.91667 | -3.365532 | 22.91667 | -3.379574
22.93333 | -3.328085 | 22.93333 | -3.337447
22.95 | -3.290638 | 22.95 | -3.3
22.96667 | -3.253191 | 22.96667 | -3.262553
22.98333 | -3.215745 | 22.98333 | -3.225106
23 | -3.178298 | 23 | -3.18766
23.01667 | -3.140851 | 23.01667 | -3.150213
23.03333 | -3.103404 | 23.03333 | -3.112766
23.05 | -3.065957 | 23.05 | -3.075319
23.06667 | -3.028511 | 23.06667 | -3.037872
23.08333 | -2.991064 | 23.08333 | -3.005106
23.1 | -2.958298 | 23.1 | -2.96766
23.11667 | -2.925532 | 23.11667 | -2.934894
23.13333 | -2.888085 | 23.13333 | -2.902128
23.15 | -2.855319 | 23.15 | -2.869362
23.16667 | -2.822553 | 23.16667 | -2.836596
23.18333 | -2.789787 | 23.18333 | -2.80383
23.2 | -2.757021 | 23.2 | -2.766383
23.21667 | -2.724255 | 23.21667 | -2.738298
23.23333 | -2.691489 | 23.23333 | -2.705532
23.25 | -2.658723 | 23.25 | -2.672766
23.26667 | -2.625957 | 23.26667 | -2.644681
23.28333 | -2.593191 | 23.28333 | -2.611915
23.3 | -2.565106 | 23.3 | -2.58383
23.31667 | -2.53234 | 23.31667 | -2.551064
23.33333 | -2.504255 | 23.33333 | -2.522979
23.35 | -2.47617 | 23.35 | -2.490213
23.36667 | -2.448085 | 23.36667 | -2.462128
23.38333 | -2.42 | 23.38333 | -2.434043
23.4 | -2.387234 | 23.4 | -2.405957
23.41667 | -2.359149 | 23.41667 | -2.373191
23.43333 | -2.331064 | 23.43333 | -2.345106
23.45 | -2.302979 | 23.45 | -2.321702
23.46667 | -2.274894 | 23.46667 | -2.293617
23.48333 | -2.246808 | 23.48333 | -2.265532
23.5 | -2.218723 | 23.5 | -2.237447
23.51667 | -2.190638 | 23.51667 | -2.209362
23.53333 | -2.167234 | 23.53333 | -2.181277
23.55 | -2.14383 | 23.55 | -2.157872
23.56667 | -2.115745 | 23.56667 | -2.129787
23.58333 | -2.09234 | 23.58333 | -2.106383
23.6 | -2.068936 | 23.6 | -2.078298
23.61667 | -2.040851 | 23.61667 | -2.050213
23.63333 | -2.017447 | 23.63333 | -2.026808
23.65 | -1.989362 | 23.65 | -1.998723
23.66667 | -1.965957 | 23.66667 | -1.975319
23.68333 | -1.942553 | 23.68333 | -1.951915
23.7 | -1.919149 | 23.7 | -1.928511
23.71667 | -1.895745 | 23.71667 | -1.905106
23.73333 | -1.87234 | 23.73333 | -1.881702
23.75 | -1.848936 | 23.75 | -1.858298
23.76667 | -1.825532 | 23.76667 | -1.834894
23.78333 | -1.802128 | 23.78333 | -1.811489
23.8 | -1.783404 | 23.8 | -1.788085
23.81667 | -1.76 | 23.81667 | -1.764681
23.83333 | -1.736596 | 23.83333 | -1.745957
23.85 | -1.713191 | 23.85 | -1.722553
23.86667 | -1.689787 | 23.86667 | -1.70383
23.88333 | -1.671064 | 23.88333 | -1.685106
23.9 | -1.64766 | 23.9 | -1.661702
23.91667 | -1.628936 | 23.91667 | -1.642979
23.93333 | -1.605532 | 23.93333 | -1.619574
23.95 | -1.586808 | 23.95 | -1.600851
23.96667 | -1.568085 | 23.96667 | -1.582128
23.98333 | -1.544681 | 23.98333 | -1.563404
24 | -1.525957 | 24 | -1.544681
24.01667 | -1.507234 | 24.01667 | -1.525957
24.03333 | -1.48383 | 24.03333 | -1.507234
24.05 | -1.465106 | 24.05 | -1.488511
24.06667 | -1.446383 | 24.06667 | -1.469787
24.08333 | -1.42766 | 24.08333 | -1.451064
24.1 | -1.408936 | 24.1 | -1.437021
24.11667 | -1.394894 | 24.11667 | -1.418298
24.13333 | -1.371489 | 24.13333 | -1.399574
24.15 | -1.357447 | 24.15 | -1.385532
24.16667 | -1.338723 | 24.16667 | -1.366808
24.18333 | -1.324681 | 24.18333 | -1.348085
24.2 | -1.305957 | 24.2 | -1.334043
24.21667 | -1.287234 | 24.21667 | -1.315319
24.23333 | -1.273191 | 24.23333 | -1.296596
24.25 | -1.254468 | 24.25 | -1.282553
24.26667 | -1.240426 | 24.26667 | -1.268511
24.28333 | -1.221702 | 24.28333 | -1.249787
24.3 | -1.20766 | 24.3 | -1.235745
24.31667 | -1.188936 | 24.31667 | -1.217021
24.33333 | -1.174894 | 24.33333 | -1.202979
24.35 | -1.160851 | 24.35 | -1.188936
24.36667 | -1.142128 | 24.36667 | -1.174894
24.38333 | -1.128085 | 24.38333 | -1.15617
24.4 | -1.114043 | 24.4 | -1.142128
24.41667 | -1.1 | 24.41667 | -1.128085
24.43333 | -1.085957 | 24.43333 | -1.109362
24.45 | -1.067234 | 24.45 | -1.095319
24.46667 | -1.053191 | 24.46667 | -1.081277
24.48333 | -1.039149 | 24.48333 | -1.067234
24.5 | -1.025106 | 24.5 | -1.053191
24.51667 | -1.011064 | 24.51667 | -1.034468
24.53333 | -0.9970213 | 24.53333 | -1.020426
24.55 | -0.9829787 | 24.55 | -1.006383
24.56667 | -0.9689362 | 24.56667 | -0.9923404
24.58333 | -0.9548936 | 24.58333 | -0.9782979
24.6 | -0.9408511 | 24.6 | -0.9642553
24.61667 | -0.9314894 | 24.61667 | -0.9502128
24.63333 | -0.9174468 | 24.63333 | -0.9314894
24.65 | -0.9034042 | 24.65 | -0.9174468
24.66667 | -0.8893617 | 24.66667 | -0.9080851
24.68333 | -0.8753191 | 24.68333 | -0.8940425
24.7 | -0.8612766 | 24.7 | -0.88
24.71667 | -0.8519149 | 24.71667 | -0.8659574
24.73333 | -0.8378723 | 24.73333 | -0.8519149
24.75 | -0.8285106 | 24.75 | -0.8378723
24.76667 | -0.8144681 | 24.76667 | -0.8285106
24.78333 | -0.8051064 | 24.78333 | -0.8144681
24.8 | -0.7957447 | 24.8 | -0.8004255
24.81667 | -0.7817021 | 24.81667 | -0.786383
24.83333 | -0.7676596 | 24.83333 | -0.7723404
24.85 | -0.7582979 | 24.85 | -0.7629787
24.86667 | -0.7442553 | 24.86667 | -0.7489362
24.88333 | -0.7348936 | 24.88333 | -0.7395745
24.9 | -0.7255319 | 24.9 | -0.7302128
24.91667 | -0.7161702 | 24.91667 | -0.7161702
24.93333 | -0.7068085 | 24.93333 | -0.7068085
24.95 | -0.6927659 | 24.95 | -0.6974468
24.96667 | -0.6834042 | 24.96667 | -0.6880851
24.98333 | -0.6740425 | 24.98333 | -0.6740425
25 | -0.6646808 | 25 | -0.6646808
25.01667 | -0.6553191 | 25.01667 | -0.6553191
25.03333 | -0.6459574 | 25.03333 | -0.6459574
25.05 | -0.6365957 | 25.05 | -0.6365957
25.06667 | -0.627234 | 25.06667 | -0.627234
25.08333 | -0.6178723 | 25.08333 | -0.6178723
25.1 | -0.6131915 | 25.1 | -0.6131915
25.11667 | -0.6038298 | 25.11667 | -0.6038298
25.13333 | -0.5991489 | 25.13333 | -0.5991489
25.15 | -0.5897872 | 25.15 | -0.5897872
25.16667 | -0.5804255 | 25.16667 | -0.5804255
25.18333 | -0.5757447 | 25.18333 | -0.5710638
25.2 | -0.5710638 | 25.2 | -0.566383
25.21667 | -0.5617021 | 25.21667 | -0.5570213
25.23333 | -0.5570213 | 25.23333 | -0.5523404
25.25 | -0.5523404 | 25.25 | -0.5429787
25.26667 | -0.5429787 | 25.26667 | -0.5382979
25.28333 | -0.5382979 | 25.28333 | -0.533617
25.3 | -0.533617 | 25.3 | -0.5289362
25.31667 | -0.5289362 | 25.31667 | -0.5242553
25.33333 | -0.5242553 | 25.33333 | -0.5148936
25.35 | -0.5195745 | 25.35 | -0.5102128
25.36667 | -0.5148936 | 25.36667 | -0.5055319
25.38333 | -0.5102128 | 25.38333 | -0.5008511
25.4 | -0.5055319 | 25.4 | -0.4961702
25.41667 | -0.5008511 | 25.41667 | -0.4914894
25.43333 | -0.4961702 | 25.43333 | -0.4868085
25.45 | -0.4914894 | 25.45 | -0.4821277
25.46667 | -0.4868085 | 25.46667 | -0.4774468
25.48333 | -0.4821277 | 25.48333 | -0.472766
25.5 | -0.4774468 | 25.5 | -0.4680851
25.51667 | -0.472766 | 25.51667 | -0.4634042
25.53333 | -0.4680851 | 25.53333 | -0.4587234
25.55 | -0.4634042 | 25.55 | -0.4540425
25.56667 | -0.4634042 | 25.56667 | -0.4493617
25.58333 | -0.4587234 | 25.58333 | -0.4446808
25.6 | -0.4540425 | 25.6 | -0.44
25.61667 | -0.4493617 | 25.61667 | -0.4306383
25.63333 | -0.4446808 | 25.63333 | -0.4259574
25.65 | -0.44 | 25.65 | -0.4212766
25.66667 | -0.44 | 25.66667 | -0.4212766
25.68333 | -0.4353191 | 25.68333 | -0.4165957
25.7 | -0.4306383 | 25.7 | -0.407234
25.71667 | -0.4306383 | 25.71667 | -0.4025532
25.73333 | -0.4259574 | 25.73333 | -0.3978723
25.75 | -0.4212766 | 25.75 | -0.3931915
25.76667 | -0.4165957 | 25.76667 | -0.3885106
25.78333 | -0.4119149 | 25.78333 | -0.3885106
25.8 | -0.407234 | 25.8 | -0.3791489
25.81667 | -0.4025532 | 25.81667 | -0.3744681
25.83333 | -0.4025532 | 25.83333 | -0.3697872
25.85 | -0.3978723 | 25.85 | -0.3651064
25.86667 | -0.3931915 | 25.86667 | -0.3604255
25.88333 | -0.3885106 | 25.88333 | -0.3557447
25.9 | -0.3838298 | 25.9 | -0.3510638
25.91667 | -0.3838298 | 25.91667 | -0.346383
25.93333 | -0.3791489 | 25.93333 | -0.3417021
25.95 | -0.3744681 | 25.95 | -0.3370213
25.96667 | -0.3697872 | 25.96667 | -0.3276596
25.98333 | -0.3697872 | 25.98333 | -0.3229787
26 | -0.3651064 | 26 | -0.3182979
26.01667 | -0.3604255 | 26.01667 | -0.313617
26.03333 | -0.3557447 | 26.03333 | -0.3089362
26.05 | -0.3510638 | 26.05 | -0.3042553
26.06667 | -0.346383 | 26.06667 | -0.2995745
26.08333 | -0.3417021 | 26.08333 | -0.2948936
26.1 | -0.3370213 | 26.1 | -0.2902128
26.11667 | -0.3370213 | 26.11667 | -0.2855319
26.13333 | -0.3323404 | 26.13333 | -0.2808511
26.15 | -0.3276596 | 26.15 | -0.2761702
26.16667 | -0.3229787 | 26.16667 | -0.2714894
26.18333 | -0.3182979 | 26.18333 | -0.2668085
26.2 | -0.3182979 | 26.2 | -0.2621277
26.21667 | -0.313617 | 26.21667 | -0.2574468
26.23333 | -0.3089362 | 26.23333 | -0.252766
26.25 | -0.3042553 | 26.25 | -0.252766
26.26667 | -0.2995745 | 26.26667 | -0.2480851
26.28333 | -0.2948936 | 26.28333 | -0.2434043
26.3 | -0.2902128 | 26.3 | -0.2387234
26.31667 | -0.2902128 | 26.31667 | -0.2340426
26.33333 | -0.2855319 | 26.33333 | -0.2340426
26.35 | -0.2808511 | 26.35 | -0.2293617
26.36667 | -0.2761702 | 26.36667 | -0.2246808
26.38333 | -0.2761702 | 26.38333 | -0.22
26.4 | -0.2714894 | 26.4 | -0.2153191
26.41667 | -0.2668085 | 26.41667 | -0.2153191
26.43333 | -0.2621277 | 26.43333 | -0.2106383
26.45 | -0.2574468 | 26.45 | -0.2059574
26.46667 | -0.252766 | 26.46667 | -0.2012766
26.48333 | -0.252766 | 26.48333 | -0.1965957
26.5 | -0.2480851 | 26.5 | -0.1965957
26.51667 | -0.2434043 | 26.51667 | -0.1919149
26.53333 | -0.2387234 | 26.53333 | -0.187234
26.55 | -0.2387234 | 26.55 | -0.1825532
26.56667 | -0.2340426 | 26.56667 | -0.1825532
26.58333 | -0.2293617 | 26.58333 | -0.1778723
26.6 | -0.2246808 | 26.6 | -0.1731915
26.61667 | -0.22 | 26.61667 | -0.1685106
26.63333 | -0.2153191 | 26.63333 | -0.1685106
26.65 | -0.2106383 | 26.65 | -0.1638298
26.66667 | -0.2059574 | 26.66667 | -0.1591489
26.68333 | -0.2012766 | 26.68333 | -0.1544681
26.7 | -0.1965957 | 26.7 | -0.1544681
26.71667 | -0.1965957 | 26.71667 | -0.1497872
26.73333 | -0.1919149 | 26.73333 | -0.1451064
26.75 | -0.1919149 | 26.75 | -0.1451064
26.76667 | -0.187234 | 26.76667 | -0.1404255
26.78333 | -0.1825532 | 26.78333 | -0.1357447
26.8 | -0.1778723 | 26.8 | -0.1310638
26.81667 | -0.1731915 | 26.81667 | -0.126383
26.83333 | -0.1731915 | 26.83333 | -0.126383
26.85 | -0.1685106 | 26.85 | -0.1217021
26.86667 | -0.1638298 | 26.86667 | -0.1217021
26.88333 | -0.1591489 | 26.88333 | -0.1170213
26.9 | -0.1544681 | 26.9 | -0.1170213
26.91667 | -0.1544681 | 26.91667 | -0.1123404
26.93333 | -0.1497872 | 26.93333 | -0.1123404
26.95 | -0.1451064 | 26.95 | -0.1076596
26.96667 | -0.1451064 | 26.96667 | -0.1029787
26.98333 | -0.1404255 | 26.98333 | -0.1029787
27 | -0.1404255 | 27 | -0.09829787
27.01667 | -0.1357447 | 27.01667 | -0.09829787
27.03333 | -0.1310638 | 27.03333 | -0.09361702
27.05 | -0.1310638 | 27.05 | -0.09361702
27.06667 | -0.126383 | 27.06667 | -0.09361702
27.08333 | -0.126383 | 27.08333 | -0.08893617
27.1 | -0.126383 | 27.1 | -0.08425532
27.11667 | -0.1217021 | 27.11667 | -0.08425532
27.13333 | -0.1217021 | 27.13333 | -0.08425532
27.15 | -0.1170213 | 27.15 | -0.07957447
27.16667 | -0.1123404 | 27.16667 | -0.07957447
27.18333 | -0.1123404 | 27.18333 | -0.07489362
27.2 | -0.1123404 | 27.2 | -0.07489362
27.21667 | -0.1123404 | 27.21667 | -0.07021277
27.23333 | -0.1076596 | 27.23333 | -0.07021277
27.25 | -0.1029787 | 27.25 | -0.06553191
27.26667 | -0.1029787 | 27.26667 | -0.06553191
27.28333 | -0.1029787 | 27.28333 | -0.06553191
27.3 | -0.1029787 | 27.3 | -0.06085106
27.31667 | -0.09829787 | 27.31667 | -0.06085106
27.33333 | -0.09829787 | 27.33333 | -0.05617021
27.35 | -0.09829787 | 27.35 | -0.05617021
27.36667 | -0.09829787 | 27.36667 | -0.05148936
27.38333 | -0.09361702 | 27.38333 | -0.05148936
27.4 | -0.09361702 | 27.4 | -0.04680851
27.41667 | -0.08893617 | 27.41667 | -0.04680851
27.43333 | -0.08893617 | 27.43333 | -0.04212766
27.45 | -0.08893617 | 27.45 | -0.04212766
27.46667 | -0.08893617 | 27.46667 | -0.03744681
27.48333 | -0.08893617 | 27.48333 | -0.03744681
27.5 | -0.08893617 | 27.5 | -0.03276596
27.51667 | -0.08425532 | 27.51667 | -0.03276596
27.53333 | -0.08425532 | 27.53333 | -0.02808511
27.55 | -0.08425532 | 27.55 | -0.02808511
27.56667 | -0.08425532 | 27.56667 | -0.02340426
27.58333 | -0.08425532 | 27.58333 | -0.0187234
27.6 | -0.07957447 | 27.6 | -0.0187234
27.61667 | -0.07957447 | 27.61667 | -0.01404255
27.63333 | -0.07957447 | 27.63333 | -0.009361702
27.65 | -0.07489362 | 27.65 | -0.009361702
27.66667 | -0.07489362 | 27.66667 | -0.004680851
27.68333 | -0.07489362 | 27.68333 | -0.004680851
27.7 | -0.07489362 | 27.7 | 0
27.71667 | -0.07489362 | 27.71667 | 0
27.73333 | -0.07021277 | 27.73333 | 0.004680851
27.75 | -0.07021277 | 27.75 | 0.004680851
27.76667 | -0.07021277 | 27.76667 | 0.009361702
27.78333 | -0.06553191 | 27.78333 | 0.009361702
27.8 | -0.06553191 | 27.8 | 0.01404255
27.81667 | -0.06553191 | 27.81667 | 0.01404255
27.83333 | -0.06553191 | 27.83333 | 0.01404255
27.85 | -0.06085106 | 27.85 | 0.01404255
27.86667 | -0.06085106 | 27.86667 | 0.0187234
27.88333 | -0.05617021 | 27.88333 | 0.0187234
27.9 | -0.05617021 | 27.9 | 0.0187234
27.91667 | -0.05617021 | 27.91667 | 0.0187234
27.93333 | -0.05617021 | 27.93333 | 0.0187234
27.95 | -0.05148936 | 27.95 | 0.02340426
27.96667 | -0.05148936 | 27.96667 | 0.02340426
27.98333 | -0.05148936 | 27.98333 | 0.02340426
28 | -0.04680851 | 28 | 0.02340426
28.01667 | -0.04680851 | 28.01667 | 0.02340426
|  | 28.03333 | 0.02340426

## CCK-8 data
Please note that the first column in the red rectangle refers to the optical density (OD) value of the blank culture plate, i.e., without any cells. Hence, these values were subtracted from the measured values during analysis.
| Day 1 | Day 3
Day 5
Note on B2: [Threaded comment] Your version of Excel allows you to read this threaded comment; however, any edits to it will get removed if the file is opened in a newer version of Excel. Learn more: https://go.microsoft.com/fwlink/?linkid=870924 Comment: Query 84 Check if the revision conveys the intended meaning.

## PCR (RNA) test
Sample Name | Target Name | CT | Ct (control group) | Ct mean (control group) | ΔCt=Ct (experimental group)-CT mean (control group) | ΔCt mean (control group) | ΔΔCt =ΔCt (experimental group) -ΔCt mean (control group) | 2-ΔΔCt
A | GAPDH | 16.32395
A | GAPDH | 16.11758
A | GAPDH | 15.95727
B | GAPDH | 15.66737
B | GAPDH | 15.52555
B | GAPDH | 15.44304
C | GAPDH | 14.92093
C | GAPDH | 14.96299
C | GAPDH | 15.16945
D | GAPDH | 15.1189
D | GAPDH | 15.35968
D | GAPDH | 15.35355
E | GAPDH | 15.0357
E | GAPDH | 15.19403
E | GAPDH | 15.3046
F | GAPDH | 14.5231
F | GAPDH | 14.61664
F | GAPDH | 14.80973
A | col-l | 23.65141 | 16.32395 | 16.13293 | 7.518478 | 7.422289 | 0.09618835 | 0.9355014
A | col-l | 23.51396 | 16.11758 |  | 7.381025 |  | -0.04126472 | 1.029016
A | col-l | 23.5003 | 15.95727 |  | 7.367366 |  | -0.05492363 | 1.038804
B | col-l | 22.25938 | 15.66737 | 15.54532 | 6.714058 |  | -0.7082318 | 1.6338
B | col-l | 22.18717 | 15.52555 |  | 6.641853 |  | -0.7804364 | 1.71765
B | col-l | 22.0921 | 15.44304 |  | 6.546779 |  | -0.8755101 | 1.834657
C | col-l | 22.002 | 14.92093 | 15.01779 | 6.984208 |  | -0.4380813 | 1.354801
C | col-l | 21.90159 | 14.96299 |  | 6.8838 |  | -0.5384899 | 1.452451
C | col-l | 22.02592 | 15.16945 |  | 7.008124 |  | -0.4141651 | 1.332527
D | col-l | 22.32821 | 15.1189 | 15.27738 | 7.050833 |  | -0.371456 | 1.293658
D | col-l | 22.58564 | 15.35968 |  | 7.308263 |  | -0.1140265 | 1.082245
D | col-l | 22.68477 | 15.35355 |  | 7.407387 |  | -0.01490199 | 1.010383
E | col-l | 22.71462 | 15.0357 | 15.17811 | 7.536515 |  | 0.1142254 | 0.9238782
E | col-l | 22.8462 | 15.19403 |  | 7.668089 |  | 0.2458 | 0.843348
E | col-l | 22.51004 | 15.3046 |  | 7.331934 |  | -0.09035492 | 1.064632
F | col-l | 22.6412 | 14.5231 | 14.64982 | 7.991376 |  | 0.5690865 | 0.6740435
F | col-l | 23.20522 | 14.61664 |  | 8.555391 |  | 1.133102 | 0.4559343
F | col-l | 23.06354 | 14.80973 |  | 8.41372 |  | 0.9914303 | 0.5029789
A | col-ll | 25.33367 | 16.32395 | 16.13293 | 9.200735 | 9.07202 | 0.1287148 | 0.9146459
A | col-ll | 25.24407 | 16.11758 |  | 9.111139 |  | 0.03911819 | 0.9732496
A | col-ll | 25.03712 | 15.95727 |  | 8.904188 |  | -0.1678329 | 1.12337
B | col-ll | 24.51651 | 15.66737 | 15.54532 | 8.971193 |  | -0.1008275 | 1.072388
B | col-ll | 24.5115 | 15.52555 |  | 8.966177 |  | -0.1058438 | 1.076124
B | col-ll | 24.52319 | 15.44304 |  | 8.977867 |  | -0.09415366 | 1.067439
C | col-ll | 23.98943 | 14.92093 | 15.01779 | 8.971635 |  | -0.1003856 | 1.07206
C | col-ll | 24.23941 | 14.96299 |  | 9.221623 |  | 0.149603 | 0.9014985
C | col-ll | 23.8995 | 15.16945 |  | 8.881706 |  | -0.190314 | 1.141012
D | col-ll | 23.58721 | 15.1189 | 15.27738 | 8.309831 |  | -0.762189 | 1.696062
D | col-ll | 23.67022 | 15.35968 |  | 8.39284 |  | -0.67918 | 1.601229
D | col-ll | 23.74376 | 15.35355 |  | 8.466384 |  | -0.6056361 | 1.52165
E | col-ll | 23.83199 | 15.0357 | 15.17811 | 8.653878 |  | -0.4181427 | 1.336206
E | col-ll | 23.74553 | 15.19403 |  | 8.567417 |  | -0.504604 | 1.418734
E | col-ll | 23.79529 | 15.3046 |  | 8.617186 |  | -0.4548347 | 1.370626
F | col-ll | 23.41542 | 14.5231 | 14.64982 | 8.765592 |  | -0.3064289 | 1.236643
F | col-ll | 23.54247 | 14.61664 |  | 8.892647 |  | -0.1793732 | 1.132392
F | col-ll | 23.2699 | 14.80973 |  | 8.620077 |  | -0.4519432 | 1.367881
A | ACAN | 23.80945 | 16.32395 | 16.13293 | 7.67652 | 7.688819 | -0.01229909 | 1.008562
A | ACAN | 23.96524 | 16.11758 |  | 7.832311 |  | 0.143492 | 0.9053252
A | ACAN | 23.69056 | 15.95727 |  | 7.557626 |  | -0.1311929 | 1.095199
B | ACAN | 23.12657 | 15.66737 | 15.54532 | 7.581251 |  | -0.1075682 | 1.077411
B | ACAN | 23.24703 | 15.52555 |  | 7.701711 |  | 0.01289158 | 0.991104
B | ACAN | 23.38513 | 15.44304 |  | 7.839806 |  | 0.1509867 | 0.9006343
C | ACAN | 22.5683 | 14.92093 | 15.01779 | 7.550513 |  | -0.1383057 | 1.100612
C | ACAN | 22.56133 | 14.96299 |  | 7.543544 |  | -0.1452752 | 1.105942
C | ACAN | 22.53173 | 15.16945 |  | 7.51394 |  | -0.1748791 | 1.12887
D | ACAN | 22.31306 | 15.1189 | 15.27738 | 7.035678 |  | -0.6531415 | 1.572589
D | ACAN | 22.25836 | 15.35968 |  | 6.980976 |  | -0.7078426 | 1.63336
D | ACAN | 22.29984 | 15.35355 |  | 7.022463 |  | -0.6663559 | 1.587059
E | ACAN | 22.3911 | 15.0357 | 15.17811 | 7.212988 |  | -0.4758306 | 1.390719
E | ACAN | 22.32683 | 15.19403 |  | 7.148724 |  | -0.5400949 | 1.454068
E | ACAN | 22.42008 | 15.3046 |  | 7.241972 |  | -0.4468473 | 1.363058
F | ACAN | 21.96029 | 14.5231 | 14.64982 | 7.310469 |  | -0.3783502 | 1.299855
F | ACAN | 22.01259 | 14.61664 |  | 7.362762 |  | -0.3260568 | 1.253582
F | ACAN | 22.19682 | 14.80973 |  | 7.546995 |  | -0.1418241 | 1.103299
A | HIF-1α | 21.08159 | 16.32395 | 16.13293 | 4.948663 | 4.849129 | 0.09953372 | 0.9333346
A | HIF-1α | 20.87219 | 16.11758 |  | 4.739255 |  | -0.1098741 | 1.079134
A | HIF-1α | 20.9924 | 15.95727 |  | 4.85947 |  | 0.01034037 | 0.9928582
B | HIF-1α | 19.73706 | 15.66737 | 15.54532 | 4.191736 |  | -0.6573935 | 1.57723
B | HIF-1α | 19.8283 | 15.52555 |  | 4.282983 |  | -0.5661459 | 1.480563
B | HIF-1α | 19.69849 | 15.44304 |  | 4.153165 |  | -0.6959639 | 1.619966
C | HIF-1α | 20.15631 | 14.92093 | 15.01779 | 5.138516 |  | 0.2893871 | 0.8182496
C | HIF-1α | 19.90921 | 14.96299 |  | 4.891422 |  | 0.0422931 | 0.9711102
C | HIF-1α | 19.82131 | 15.16945 |  | 4.803522 |  | -0.04560725 | 1.032118
D | HIF-1α | 19.52999 | 15.1189 | 15.27738 | 4.252614 |  | -0.5965157 | 1.51206
D | HIF-1α | 19.61188 | 15.35968 |  | 4.334498 |  | -0.5146313 | 1.428629
D | HIF-1α | 19.52667 | 15.35355 |  | 4.249295 |  | -0.5998344 | 1.515543
E | HIF-1α | 19.70685 | 15.0357 | 15.17811 | 4.528746 |  | -0.3203836 | 1.248662
E | HIF-1α | 19.69325 | 15.19403 |  | 4.51514 |  | -0.3339895 | 1.260494
E | HIF-1α | 19.87211 | 15.3046 |  | 4.693996 |  | -0.1551332 | 1.113524
F | HIF-1α | 19.5646 | 14.5231 | 14.64982 | 4.914771 |  | 0.06564128 | 0.9555205
F | HIF-1α | 19.28594 | 14.61664 |  | 4.636114 |  | -0.2130155 | 1.159108
F | HIF-1α | 19.50055 | 14.80973 |  | 4.850729 |  | 0.001599375 | 0.998892
Sample Name | Target Name | CT | Ct (control group) | Ct mean (control group) | ΔCt=Ct (experimental group)-CT mean (control group) | ΔCt mean (control group) | ΔΔCt =ΔCt (experimental group) -ΔCt mean (control group) | 2-ΔΔCt
A | GAPDH | 20.39056
A | GAPDH | 20.19192
A | GAPDH | 20.17656
B | GAPDH | 21.26732
B | GAPDH | 21.02998
B | GAPDH | 21.09136
C | GAPDH | 20.55116
C | GAPDH | 20.23728
C | GAPDH | 20.22049
D | GAPDH | 20.70328
D | GAPDH | 20.56294
D | GAPDH | 20.58459
E | GAPDH | 19.6936
E | GAPDH | 19.72313
E | GAPDH | 19.98747
F | GAPDH | 17.48467
F | GAPDH | 17.74087
F | GAPDH | 17.95069
A | RUNX-2 | 23.23614 | 20.39056 | 20.25301 | 2.983122 | 2.87406 | 0.1090619 | 0.9271907
A | RUNX-2 | 23.13327 | 20.19192 |  | 2.880259 |  | 0.00619901 | 0.9957124
A | RUNX-2 | 23.01181 | 20.17656 |  | 2.758799 |  | -0.115261 | 1.083171
B | RUNX-2 | 23.43331 | 21.26732 | 21.12955 | 2.303752 |  | -0.5703083 | 1.484841
B | RUNX-2 | 23.37828 | 21.02998 |  | 2.248723 |  | -0.6253368 | 1.542571
B | RUNX-2 | 23.54488 | 21.09136 |  | 2.415326 |  | -0.4587345 | 1.374336
C | RUNX-2 | 22.88542 | 20.55116 | 20.33631 | 2.54911 |  | -0.32495 | 1.252621
C | RUNX-2 | 22.99268 | 20.23728 |  | 2.656371 |  | -0.2176895 | 1.16287
C | RUNX-2 | 22.91909 | 20.22049 |  | 2.582779 |  | -0.2912815 | 1.223727
D | RUNX-2 | 22.83898 | 20.70328 | 20.61694 | 2.222042 |  | -0.652018 | 1.571365
D | RUNX-2 | 22.94627 | 20.56294 |  | 2.329339 |  | -0.5447216 | 1.458739
D | RUNX-2 | 22.84242 | 20.58459 |  | 2.22548 |  | -0.6485806 | 1.567625
E | RUNX-2 | 22.23933 | 19.6936 | 19.8014 | 2.437928 |  | -0.4361319 | 1.352972
E | RUNX-2 | 22.24323 | 19.72313 |  | 2.441827 |  | -0.4322333 | 1.349321
E | RUNX-2 | 22.38269 | 19.98747 |  | 2.581295 |  | -0.2927657 | 1.224986
F | RUNX-2 | 20.30173 | 17.48467 | 17.72541 | 2.576319 |  | -0.2977416 | 1.229219
F | RUNX-2 | 20.41338 | 17.74087 |  | 2.687973 |  | -0.1860869 | 1.137674
F | RUNX-2 | 20.34327 | 17.95069 |  | 2.617861 |  | -0.2561988 | 1.194328
A | SOX-9 | 28.72867 | 20.39056 | 20.25301 | 8.475653 | 8.361503 | 0.1141504 | 0.9239263
A | SOX-9 | 28.56785 | 20.19192 |  | 8.314839 |  | -0.04666392 | 1.032874
A | SOX-9 | 28.54703 | 20.17656 |  | 8.294017 |  | -0.06748645 | 1.047889
B | SOX-9 | 29.20519 | 21.26732 | 21.12955 | 8.075638 |  | -0.2858646 | 1.219141
B | SOX-9 | 29.16312 | 21.02998 |  | 8.033566 |  | -0.3279373 | 1.255217
B | SOX-9 | 29.35037 | 21.09136 |  | 8.220817 |  | -0.1406857 | 1.102429
C | SOX-9 | 28.45429 | 20.55116 | 20.33631 | 8.117981 |  | -0.2435215 | 1.183879
C | SOX-9 | 28.59828 | 20.23728 |  | 8.261967 |  | -0.09953613 | 1.071429
C | SOX-9 | 28.55672 | 20.22049 |  | 8.220408 |  | -0.141095 | 1.102742
D | SOX-9 | 28.23711 | 20.70328 | 20.61694 | 7.620175 |  | -0.741328 | 1.671714
D | SOX-9 | 28.32343 | 20.56294 |  | 7.706492 |  | -0.6550106 | 1.574628
D | SOX-9 | 28.32765 | 20.58459 |  | 7.71071 |  | -0.6507935 | 1.570031
E | SOX-9 | 27.88935 | 19.6936 | 19.8014 | 8.087948 |  | -0.2735549 | 1.208783
E | SOX-9 | 27.83536 | 19.72313 |  | 8.033961 |  | -0.3275416 | 1.254873
E | SOX-9 | 27.7091 | 19.98747 |  | 7.907701 |  | -0.453802 | 1.369645
F | SOX-9 | 25.76056 | 17.48467 | 17.72541 | 8.035147 |  | -0.3263556 | 1.253842
F | SOX-9 | 25.69492 | 17.74087 |  | 7.969508 |  | -0.3919951 | 1.312207
F | SOX-9 | 25.85609 | 17.95069 |  | 8.130679 |  | -0.2308242 | 1.173505
A | FAK | 26.697 | 20.39056 | 20.25301 | 6.443991 | 6.232215 | 0.2117767 | 0.8634732
A | FAK | 26.37992 | 20.19192 |  | 6.126906 |  | -0.1053085 | 1.075724
A | FAK | 26.37876 | 20.17656 |  | 6.125746 |  | -0.1064682 | 1.076589
B | FAK | 27.43262 | 21.26732 | 21.12955 | 6.303068 |  | 0.07085368 | 0.9520745
B | FAK | 27.54605 | 21.02998 |  | 6.416498 |  | 0.1842829 | 0.8800864
B | FAK | 27.24867 | 21.09136 |  | 6.119114 |  | -0.1131002 | 1.08155
C | FAK | 27.07498 | 20.55116 | 20.33631 | 6.738668 |  | 0.5064532 | 0.7039509
C | FAK | 27.3079 | 20.23728 |  | 6.971584 |  | 0.7393693 | 0.5990012
C | FAK | 27.42823 | 20.22049 |  | 7.091915 |  | 0.8597006 | 0.5510669
D | FAK | 26.11491 | 20.70328 | 20.61694 | 5.497976 |  | -0.7342389 | 1.66352
D | FAK | 26.08649 | 20.56294 |  | 5.46955 |  | -0.7626642 | 1.696621
D | FAK | 26.21989 | 20.58459 |  | 5.60295 |  | -0.6292642 | 1.546776
E | FAK | 25.57614 | 19.6936 | 19.8014 | 5.774745 |  | -0.4574699 | 1.373132
E | FAK | 25.4099 | 19.72313 |  | 5.608504 |  | -0.6237106 | 1.540833
E | FAK | 25.68627 | 19.98747 |  | 5.88487 |  | -0.347345 | 1.272217
F | FAK | 24.09927 | 17.48467 | 17.72541 | 6.37386 |  | 0.1416451 | 0.9064849
F | FAK | 23.98729 | 17.74087 |  | 6.261879 |  | 0.02966461 | 0.979648
F | FAK | 23.71314 | 17.95069 |  | 5.987736 |  | -0.2444782 | 1.184664
A | N-Cadherin | 24.22743 | 20.39056 | 20.25301 | 3.974417 | 3.757124 | 0.2172934 | 0.8601777
A | N-Cadherin | 23.85109 | 20.19192 |  | 3.598075 |  | -0.1590494 | 1.116551
A | N-Cadherin | 23.95189 | 20.17656 |  | 3.69888 |  | -0.05824407 | 1.041198
B | N-Cadherin | 24.88062 | 21.26732 | 21.12955 | 3.751068 |  | -0.006056086 | 1.004207
B | N-Cadherin | 24.71039 | 21.02998 |  | 3.580841 |  | -0.1762828 | 1.129969
B | N-Cadherin | 24.70472 | 21.09136 |  | 3.575166 |  | -0.1819575 | 1.134422
C | N-Cadherin | 24.33409 | 20.55116 | 20.33631 | 3.997773 |  | 0.2406495 | 0.8463642
C | N-Cadherin | 24.13972 | 20.23728 |  | 3.803407 |  | 0.04628309 | 0.9684281
C | N-Cadherin | 24.15108 | 20.22049 |  | 3.814769 |  | 0.05764516 | 0.9608312
D | N-Cadherin | 23.79809 | 20.70328 | 20.61694 | 3.181154 |  | -0.5759703 | 1.49068
D | N-Cadherin | 23.90726 | 20.56294 |  | 3.290323 |  | -0.4668008 | 1.382041
D | N-Cadherin | 23.83202 | 20.58459 |  | 3.215086 |  | -0.5420375 | 1.456027
E | N-Cadherin | 23.23596 | 19.6936 | 19.8014 | 3.434563 |  | -0.3225613 | 1.250549
E | N-Cadherin | 23.08545 | 19.72313 |  | 3.284055 |  | -0.4730687 | 1.388059
E | N-Cadherin | 23.13282 | 19.98747 |  | 3.33142 |  | -0.4257035 | 1.343227
F | N-Cadherin | 21.21994 | 17.48467 | 17.72541 | 3.494536 |  | -0.2625875 | 1.199628
F | N-Cadherin | 21.29548 | 17.74087 |  | 3.570071 |  | -0.1870525 | 1.138435
F | N-Cadherin | 21.30486 | 17.95069 |  | 3.579448 |  | -0.1776758 | 1.13106
Note on E1: [Threaded comment] Your version of Excel allows you to read this threaded comment; however, any edits to it will get removed if the file is opened in a newer version of Excel. Learn more: https://go.microsoft.com/fwlink/?linkid=870924 Comment: Query 85 It is unclear what the values in these columns (highlighted in yellow) indicate. Please define these columns accordingly for better clarity.
Note on G1: [Threaded comment] Your version of Excel allows you to read this threaded comment; however, any edits to it will get removed if the file is opened in a newer version of Excel. Learn more: https://go.microsoft.com/fwlink/?linkid=870924 Comment: Query 85 It is unclear what the values in these columns (highlighted in yellow) indicate. Please define these columns accordingly for better clarity.
Note on E94: [Threaded comment] Your version of Excel allows you to read this threaded comment; however, any edits to it will get removed if the file is opened in a newer version of Excel. Learn more: https://go.microsoft.com/fwlink/?linkid=870924 Comment: Query 85 It is unclear what the values in these columns (highlighted in yellow) indicate. Please define these columns accordingly for better clarity.
Note on G94: [Threaded comment] Your version of Excel allows you to read this threaded comment; however, any edits to it will get removed if the file is opened in a newer version of Excel. Learn more: https://go.microsoft.com/fwlink/?linkid=870924 Comment: Query 85 It is unclear what the values in these columns (highlighted in yellow) indicate. Please define these columns accordingly for better clarity.