## Table S1
Table S1. Summary of studies on bioinks for skeletal muscle regeneration
Reference | Design_type | Bioink/scaffold | Species_model | Outcome_metrics | Ref_No
Maimaiti D 2024 | Rat VML repair | Methacrylated fucoidan cryogel | Rat | ↑ vascularization, muscle thickness | 5
Lee H 2021 | In vitro aligned 3D muscle | ECM‑based hydrogel | C2C12 | ↑ alignment & twitch force | 21
Kim W 2023 | In vitro NMJ model | Collagen + endothelial spheroids | C2C12 + HUVEC | NMJ formation, Ca²⁺ transients | 39
Shiwarski DJ 2025 | High‑res perfusable scaffold | Collagen (LIFT‑printed) | Human SkM | >90 % viability, sustained perfusion | 57
Yoshida A 2025 | Drug‑testing platform | Aligned GelMA | Human SkM | Dose‑response contractile force | 189
Christensen KW 2022 | Rat VML implant | Collagen AC‑DC fibers | Rat | ≈70 % torque recovery | 60
Rodriguez Ayala A 2025 | Mouse VML porous scaffold | Cell‑scale porous PEGDA | Mouse | ↑ innervation density, ↓ FBR | 206
Fischer EO 2024 | Perfusable vascular flap | Fibrin‑dECM | Rat | ↑ capillary density, tetanic force | 210
Costantini M 2021 | Myo‑substitutes (murine/human) | Alginate‑fibrin coaxial fibers | Athymic mouse | 12 wk survival, gait score ↑ | 229
Kim JH 2020 | Neural integration in VML | Collagen + neural progenitors | mdx mouse | Grip strength ↑, fibrosis ↓ | 59
De Paolis F 2023 | Large‑animal (swine) VML | Fibrin‑dECM patch | Pig | MRI volume & torque restoration | 228
Gao L 2024 | Pennate fiber architecture | Micro‑grooved GelMA | Human SkM | Controlled pennation, max force ↑ | 190
Han S 2023 | Nano‑enabled scaffold | MXene‑GelMA composite | C2C12 | ↑ conductivity, fusion index | 125
Li S 2024 | Fibrin variant screening | Custom fibrin blends | Human SkM | Rheology ↔ myogenesis correlation | 82
Boularaoui S 2021 | Conductive composite hydrogel | GelMA + MXene + AuNP | C2C12 | Voltage‑stimulated twitch force | 121
Zhang H 2023 | Vascularization assay | dECM + VEGF microspheres | HUVEC + SkM | ↑ lumen density & O₂ diffusion | 23
Filippi M 2023 | Perfusable biohybrid | GelMA organohydrogel | Human SkM | Real‑time mechanosensing, perfusion | 204
Cakal SD 2022 | Aligned 3D muscle | Hydrogel (wet‑spun) | Human & Murine | Longitudinal alignment, viability | 62
Ronzoni FL 2022 | Myoblast 3D print | Alginate‑gelatin | C2C12 | ↑ differentiation efficiency | 67
Yang GH 2021 | Electric‑field 4D printing | GelMA | C2C12 | Alignment & contractility ↑ | 80
Lee S 2023 | Blade‑casting assisted | Collagen | C2C12 | ↑ myogenic markers | 110
Smoak MM 2021 | Electrospun dECM fibers | Decellularized ECM | C2C12 | ↑ myotube fusion | 78
Hwangbo H 2022 | Aligned GelMA grid | GelMA | C2C12 | Uniform myotube alignment | 79
Kim D 2021 | Submerged bioprinting | Collagen filaments | C2C12 | Efficient myogenesis | 81
Lee J 2023 | Photo‑crosslinked muscle graft | Gelatin derivative | Mouse | Muscle restoration in vivo | 110
Heo G 2025 | Comb‑assisted bioprinting | Collagen‑based | C2C12 | ↑ mechanotransduction | 112
Luo W 2024 | Ischemic limb repair | PCL‑fibrin‑alginate | Rat | Angiogenesis & immune modulation | 114
de Barros NR 2023 | Microparticle maturation | GelMA + growth‑factor MPs | C2C12 | ↑ maturation markers | 138
Volpi M 2024 | Myotendinous junction | Wet‑spun hydrogel fibers | Human SkM | Robust interface formation | 167
Fornetti E 2023 | Novel extrusion system | Alginate‑based | C2C12 | ↑ print fidelity & viability | 140
Müller SJ 2023 | Computational + in vitro | Generic shear‑thinning hydrogel | C2C12 | Predicted stress ↔ viability | 148
Lombardi L 2025 | Optimized nozzle | Hydrogel (generic) | C2C12 | ↑ post‑print viability | 149
Silva C 2020 | Triple‑layer coaxial extruder | Multilayer hydrogel | C2C12 | Cell viability optimization | 174
Sun J 2025 | Coaxial extrusion optimization | Gelatin‑based | C2C12 | ↑ precision, viability | 164
Hwangbo H 2025 | In situ magnetic bioprinting | Magnetorheological GelMA | Mouse | Alignment & stress ↑ | 180
Niknezhad SV 2024 | Durable bacterial hydrogels | Super‑durable hydrogel | Rat VML | Muscle volume & function ↑ | 207
Zhao N 2024 | Mouse masseter VML model | — (surgical) | Mouse | Impaired mastication ↔ nutrition | 208
Whitaker R 2025 | Injury‑size immunology | — | Rat | Immune‑cell dynamics profiled | 209
Hoffman DB 2025 | Vibration therapy | — | Mouse VML | Functional recovery ↑ | 213
Johnson D 2024 | Regenerative rehabilitation | Collagen scaffold + rehab | Rat | Contractile strength ↑ | 214
Mehrotra P 2024 | Muscle reprogramming | — | Rat nerve injury | Reinnervation ↑ | 215
Rousseau E 2023 | Actuated muscle graft | Tissue‑engineered graft | Rat | Restored mobility | 227
Loi G 2024 | Bioreactor‑integrated printing | Hydrogel | C2C12 | Benchmarking maturation ↑ | 205
Gao H 2021 | Microgrooved topography | Patterned surface | C2C12 | ↑ differentiation | 181
Kamal KY 2024 | Cyclic‑strain bioreactor | — | Engineered SM | Hypertrophy markers ↑ | 182
Borisov V 2023 | Upscaled vascularized tissue | Hydrogel constructs | Mouse | In vivo vascularization | 183
Fuentes J 2024 | Ferrofluid bioink | Ferrofluid‑GelMA | C2C12 | ↑ force, magnetic response | 132
Kim MH 2024 | High‑throughput spheroid print | Hydrogel micro‑array | Various | Scalable fabrication | 178
Zhang S 2020 | Microfluidic nozzle | High‑viscosity bioink | — | Uniform microspheres | 134
Askari M 2021 | Advanced extrusion 3D print | Hydrogel composites | — | Printability & cell viability | 86
Garcia‑Lizarribar A 2023 | In vitro cachexia model | dECM‑based hydrogel | Human SkM | Force decline under TNF‑α, drug rescue | 26
Alave Reyes‑Furrer A 2021 | Matrigel 3D muscle | Matrigel | Human SkM | ↑ contractility, exercise response | 27
Ngan CGY 2021 | In vivo vascularized construct | Alginate‑GelMA | Mouse | Innervation & perfusion ↑ | 74
Sunadome K 2023 | In vivo mechano‑biology | Native tissue (mechanical mod.) | Mouse | Mechanical forces set fiber orientation | 37
Mondrinos MJ 2021 | Surface‑directed anisotropy | Micro‑patterned PDMS | Human SkM | Tissue anisotropy ↑ | 42
Ferrara PJ 2022 | Immunomod. aged mice | Macrophage modulation (drug) | Aged Mouse | Functional recovery ↑ | 43
Wirth G 2023 | Hindlimb ischemia | — | Mouse | Capillary dynamics vs damage | 44
Zhong T 2025 | EV delivery ischemic limb | Engineered EVs | Rat | ↑ vascularization & muscle mass | 48
Xing J 2022 | Anisotropic scaffold | Complex aligned fiber hydrogel | Mouse | Myotube orientation & force ↑ | 55
Adhikari J 2021 | Process param. study | Alginate‑GelMA | C2C12 | Printing shear vs viability map | 73
Marzi J 2022 | Raman imaging bioinks | Various hydrogels | C2C12 | Non‑invasive 3D cell density | 89
Khalili M 2023 | PEGDA hydrogels | PEGDA variants | — | Printability & mech. props. | 92
Lee G 2025 | Ischemic limb repair | PCL‑fibrin‑alginate | Rat | Angiogenesis & immune modulation | 106
Poerio A 2022 | Neurotrophic delivery | Sustained NGF release | C2C12 + DRG | Enhanced innervation | 115
Quint J 2022 | Nano‑engineered scaffold | CNT‑GelMA | C2C12 | ↑ electrical conductivity & fusion | 117
Aparicio‑Collado JL 2022 | Electroactive hydrogel | Ca‑alginate/PCL/rGO | C2C12 | Myogenic differentiation ↑ | 123
Jo SB 2020 | Nanofiber matrix | PU + nano‑GO | C2C12 | ↑ myogenic stimulation | 124
Tuladhar S 2023 | Shear‑thinning tuning | GelMA + fibers | — | Rheology vs filament fidelity | 136
McCauley PJ 2025 | Cell‑mechanics vs viability | Generic extrusion hydrogels | C2C12 | Process window charted | 145
Reina‑Romo E 2021 | In silico nozzle design | Shear‑thinning hydrogels | — | Optimized shear profile | 150
Ng WL 2024 | Inkjet deposition study | Alginate | C2C12 | Cell viability vs droplet size | 156
Kryou C 2023 | Laser bioprint DNA damage | UV vs vis wavelengths | hMSC | DNA integrity assay | 161
Duong VT 2023 | DLP gel‑norbornene | Gel‑NB | HUVEC + SkM | Enhanced vascularization | 176
Kim J 2024 | Hybrid bioprinting | Self‑assembled collagen | C2C12 | Fully aligned filaments | 178
Fabre P 2025 | Lipid mediator switching | — (drug study) | Mouse | Myogenesis modulation | 217
Lee MC 2024 | hiPSC muscle lattice | Vessel‑integrated hydrogel | Human hiPSC | Regeneration in VML model | 220
Jo B 2025 | In vitro weight training | 3D printed load device | C2C12 | Hypertrophy markers ↑ | 225
Vesga‑Castro C 2024 | Single myotube platform | PDMS micro‑grooves | Human | Contractile & Ca²⁺ dynamics | 226
Ebrahimi M 2021 | DMD 3D culture | Fibrin hydrogel | Human DMD | Revertant fiber formation | 199
Tejedera‑Villafranca A 2023 | Sarcolemmal damage model | Contractile 3D GelMA | C2C12 | Drug testing for DMD | 200
Torres MJ 2022 | Taxane myotoxicity screen | Human myobundles | Human | Force decline vs dose | 201
Madden L 2015 | Human myobundle drug resp. | Collagen/Matrigel | Human | Clinically predictive force | 202
Raman R 2016 | Optogenetic bio‑machines | GelMA | C2C12 + HEK | Light‑induced motion | 203
Yamaoka Y 2024 | H&E image ML analysis | — | Mouse VML | Automated regeneration score | 211
Hoffman DB 2024 | Neuromuscular injury eval. | — | Rat | Re‑innervation assessment | 216
Fischer EO 2025 | Perfusable muscle flap | Fibrin‑dECM | Rat | Functional recovery ↑ | 210
Abbreviations: AC-DC: Assembled cell-decorated collagen; AuNP: Gold nanoparticle; Ca²⁺: Calcium; dECM: Decellularized extracellular matrix; DLP: Digital light processing; DMD: Duchenne muscular dystrophy; ECM: Extracellular matrix; EV: Extracellular vesicle; eval.: Evaluation; FBR: Foreign body reaction; GelMA: Gelatin methacrylate; GO: Graphene oxide; hiPSC: Human induced pluripotent stem cell; H&E: Hematoxylin and eosin; Immunomod: Immunomodulated; mech.: Mechanical; MPs: Microparticles; MRI: Magnetic resonance imaging; NB: Norbornene; NGF: Nerve growth facto; NMJ: Neuromuscular junction; O₂: Oxygen; param.: Parameter; PCL: Polycaprolactone; PEGDA: Polyethylene glycol diacrylate; PDMS: Poly(dimethylsiloxane); props.: Properties; PU: Polyurethane; res: Resolution; resp: Response; rGO: Reduced graphene oxide; SkM: skeletal muscle satellite cells; TNF‑α: Tumor necrosis factor alpha; UV: Ultraviolet; VEGF: Vascular endothelial growth factor; Vis: Visible; VML: Volumetric muscle loss; wk: Week.