## DNA
Native tissue | ng/mg dry weight |  |  | Average | STDEV | Reduction
|  |  |  | 9142.667 | 26.63331
Triton 1%+SDS 0.1%-48h | 430 | 416 | 412 | 419.3333 | 9.451631 | 4.586554 | 95.41345
Triton 1%+SDS 0.1%-72h | 406 | 410 | 410 | 408.6667 | 2.309401 | 4.469885 | 95.53012
Triton 1%+SDS 0.5%-48h | 78 | 88 | 82 | 82.66667 | 5.033223 | 0.9041855 | 99.09581
Triton 1%+SDS 0.5%-72h | 106 | 66 | 72 | 81.33333 | 21.57159 | 0.8896019 | 99.1104
Triton 1%+SDS 1%-48h | 60 | 52 | 42 | 51.33333 | 9.0185 | 0.56147 | 99.43853
Triton 1%+SDS 1%-72h | 16 | 30 | 26 | 24 | 7.211103 | 0.2625055 | 99.73749
Triton 1%+SDS 1.5%-48h | 24 | 26 | 38 | 29.33333 | 7.571878 | 0.32084 | 99.67916
Triton 1%+SDS 1.5%-72h | 8 | 4 | 28 | 13.33333 | 12.8582 | 0.1458364 | 99.85416

## SDS Residue
μg/g dry weight
Groups | T1% + S0.1% - 48h | T1% + S0.1% - 72h | T1% + S0.5% - 48h | T1% + S0.5% - 72h | T1% + S1% - 48h | T1% + S1% - 72h | T1% + S1.5% - 48h | T1% + S1.5% - 72h
| 4.5574 | 6.09094 | 9.7457 | 16.396 | 29.744 | 16.093 | 37.915 | 83.51
| 6.2518 | 9.15825 | 17.4254 | 14.158 | 22.743 | 28.124 | 52.14 | 74.69
| 7.2612 | 15.69412 | 5.233 | 25.254 | 19.275 | 46.571 | 64.57 | 96.21
Aveage | 6.023467 | 10.31444 | 10.80137 | 18.60267 | 23.92067 | 30.26267 | 51.54167 | 84.80333
STDEV | 1.366285 | 4.904879 | 6.164372 | 5.867907 | 5.332932 | 15.35114 | 13.33757 | 10.81814

## GAG
μg/mg dry weight
Groups | Native Tissue | T1% + S0.1% - 48h | T1% + S0.1% - 72h | T1% + S0.5% - 48h | T1% + S0.5% - 72h | T1% + S1% - 48h | T1% + S1% - 72h | T1% + S1.5% - 48h | T1% + S1.5% - 72h
| 53.791 | 50.813 | 36.858 | 51.548 | 45.399 | 63.135 | 36.871 | 36.527 | 29.541
| 58.494 | 55.974 | 32.954 | 48.651 | 41.689 | 62.942 | 35.941 | 35.488 | 31.971
| 55.412 | 63.871 | 45.484 | 53.418 | 38.642 | 51.856 | 33.908 | 38.84 | 32.762
| 47.591 | 60.27 | 43.276 | 65.158 | 32.518 | 44.597 | 30.916 | 42.0813 | 28.198
| 52.946 | 58.641 | 47.616 | 63.792 | 39.184 | 49.484 | 28.621 | 35.684 | 26.942
| 59.875 | 57.974 | 46.816 | 59.554 | 37.498 | 57.621 | 32.909 | 36.413 | 29.091
Aveage | 54.68483 | 57.92383 | 42.16733 | 57.02017 | 39.155 | 54.93917 | 33.19433 | 37.50555 | 29.75083
STDEV | 4.384548 | 4.376207 | 5.943097 | 6.803904 | 4.300421 | 7.544991 | 3.090598 | 2.540001 | 2.226051

## FTIR
Native Tissue | Replicates | R1 | R2 | R3 | R4 | R5 | R6 | R7 | R8 | R9 | R10 | R11 | R12 | R13 | R14 | R15 | Average | STDEV
| 1655 cm−1/1690 cm−1 absorbance ratio | 2.485057 | 2.604938 | 2.38535 | 2.380463 | 3.222403 | 2.454039 | 3.24554 | 3.070288 | 2.938559 | 2.50411 | 2.458333 | 2.64482 | 3.056707 | 3.031106 | 2.965286 | 2.763133 | 0.3194488
| Amid III/1450 cm-1 ratio | 1.022767 | 1.005624 | 0.9771167 | 1.020668 | 1.024473 | 0.96875 | 0.9868613 | 0.9660232 | 0.9528302 | 1.012821 | 1.011064 | 0.9946651 | 0.9473282 | 0.9862543 | 0.9722443 | 0.989966 | 0.02558868
dUECM-Triton 1%+SDS 0.1%-48h | Replicates | R1 | R2 | R3 | Average | STDEV
| 1655 cm−1/1690 cm−1 absorbance ratio | 2.665455 | 2.226721 | 2.22963 | 2.373935 | 0.2524676
| Amid III/1450 cm-1 ratio | 1.097938 | 1.036281 | 0.9827214 | 1.03898 | 0.05765578
dUECM-Triton 1%+SDS 0.1%-72h | Replicates | R1 | R2 | R3 | Average | STDEV
| 1655 cm−1/1690 cm−1 absorbance ratio | 2.658696 | 2.626573 | 2.622715 | 2.635995 | 0.0197539
| Amid III/1450 cm-1 ratio | 1.024359 | 0.9422735 | 0.952 | 0.9728775 | 0.04484872
dUECM-Triton 1%+SDS 0.5%-48h | Replicates | R1 | R2 | R3 | Average | STDEV
| 1655 cm−1/1690 cm−1 absorbance ratio | 2.898336 | 2.611842 | 2.581595 | 2.697258 | 0.1747946
| Amid III/1450 cm-1 ratio | 1.036885 | 1.017286 | 1.003931 | 1.019367 | 0.01657551
dUECM-Triton 1%+SDS 0.5%-72h | Replicates | R1 | R2 | R3 | Average | STDEV
| 1655 cm−1/1690 cm−1 absorbance ratio | 2.434659 | 2.263514 | 2.360976 | 2.353049 | 0.08584766
| Amid III/1450 cm-1 ratio | 0.994898 | 0.8592715 | 0.9247675 | 0.9263123 | 0.06782641
dUECM-Triton 1%+SDS 1%-48h | Replicates | R1 | R2 | R3 | Average | STDEV
| 1655 cm−1/1690 cm−1 absorbance ratio | 2.932821 | 2.728571 | 2.487713 | 2.716369 | 0.2228052
| Amid III/1450 cm-1 ratio | 1.076016 | 1.045652 | 1.013889 | 1.045186 | 0.03106605
dUECM-Triton 1%+SDS 1%-72h | Replicates | R1 | R2 | R3 | Average | STDEV
| 1655 cm−1/1690 cm−1 absorbance ratio | 2.352113 | 2.369485 | 2.274052 | 2.331883 | 0.05083081
| Amid III/1450 cm-1 ratio | 0.9868074 | 0.9664218 | 0.9858156 | 0.9796816 | 0.01149401
dUECM-Triton 1%+SDS 1.5%-48h | Replicates | R1 | R2 | R3 | Average | STDEV
| 1655 cm−1/1690 cm−1 absorbance ratio | 2.246032 | 2.47619 | 2.324786 | 2.349003 | 0.1169747
| Amid III/1450 cm-1 ratio | 0.9836066 | 1.039427 | 0.9814385 | 1.001491 | 0.03287141
dUECM-Triton 1%+SDS 1.5%-72h | Replicates | R1 | R2 | R3 | Average | STDEV
| 1655 cm−1/1690 cm−1 absorbance ratio | 2.511696 | 2.569002 | 2.530945 | 2.537214 | 0.02916302
| Amid III/1450 cm-1 ratio | 1.028081 | 0.962156 | 1.007233 | 0.9991568 | 0.0336965

## Raman
1660/1620
Reploicates | Native tissue | T1+S0.1-24 h | T1+S0.1-48 h | T1+S0.1-72 h | T1+S0.5-24 h | T1+S0.5-48 h | T1+S0.5-72 h | T1+S1-24 h | T1+S1-48 h | T1+S1-72 h | T1+S1.5-24 h | T1+S1.5-48 h | T1+S1.5-72 h
R1 | 1.463752413 | 1.54 | 1.47 | 1.66 | 1.48 | 1.57 | 1.5 | 1.53 | 1.45 | 1.55 | 1.6 | 1.46 | 1.11
R2 | 1.493 | 1.8 | 1.67 | 1.38 | 1.3 | 1.83 | 1.74 | 1.31 | 1.64 | 1.25 | 1.87 | 1.69 | 1.39
R3 | 1.671 | 1.33 | 1.91 | 1.52 | 1.58 | 1.45 | 1.49 | 1.5 | 1.71 | 1.41 | 1.15 | 1.09 | 1.14
Average | 1.542584 | 1.556667 | 1.683333 | 1.52 | 1.453333 | 1.616667 | 1.576667 | 1.446667 | 1.6 | 1.403333 | 1.54 | 1.413333 | 1.213333
STDEV | 0.1121688 | 0.2354428 | 0.2203028 | 0.14 | 0.141892 | 0.1942507 | 0.1415392 | 0.1193035 | 0.1345362 | 0.1501111 | 0.3637307 | 0.30271 | 0.1537314
1240/1270
Reploicates | Native tissue | T1+S0.1-24 h | T1+S0.1-48 h | T1+S0.1-72 h | T1+S0.5-24 h | T1+S0.5-48 h | T1+S0.5-72 h | T1+S1-24 h | T1+S1-48 h | T1+S1-72 h | T1+S1.5-24 h | T1+S1.5-48 h | T1+S1.5-72 h
R1 | 1.090388843 | 1.098 | 1.35 | 0.98 | 1.06 | 1.05 | 1.09 | 1.11 | 1.14 | 1.1 | 1.09 | 1.11 | 0.85
R2 | 1.13 | 1.135 | 1.11 | 0.68 | 1.22 | 1.35 | 1.14 | 1.23 | 1.12 | 0.85 | 0.77 | 1.43 | 1.06
R3 | 1.06 | 1.119 | 1.08 | 0.86 | 1.36 | 1.26 | 0.78 | 1.42 | 1.25 | 1.23 | 1.18 | 1.23 | 0.79
Average | 1.093463 | 1.117333 | 1.18 | 0.84 | 1.213333 | 1.22 | 1.003333 | 1.253333 | 1.17 | 1.06 | 1.013333 | 1.256667 | 0.9
STDEV | 0.03510111 | 0.01855622 | 0.1479865 | 0.1509967 | 0.1501111 | 0.153948 | 0.1950214 | 0.1563117 | 0.07 | 0.1931321 | 0.215484 | 0.1616581 | 0.1417745
1240/1450
Reploicates | Native tissue | T1+S0.1-24 h | T1+S0.1-48 h | T1+S0.1-72 h | T1+S0.5-24 h | T1+S0.5-48 h | T1+S0.5-72 h | T1+S1-24 h | T1+S1-48 h | T1+S1-72 h | T1+S1.5-24 h | T1+S1.5-48 h | T1+S1.5-72 h
R1 | 0.826156 | 0.81 | 0.85 | 0.81 | 0.83 | 0.76 | 0.78 | 0.79 | 0.85 | 0.83 | 0.61 | 0.87 | 0.77
R2 | 0.872567 | 0.92 | 0.95 | 0.62 | 0.64 | 0.94 | 0.96 | 0.92 | 1.03 | 0.85 | 1.01 | 1.01 | 0.59
R3 | 0.894621 | 0.69 | 0.76 | 0.75 | 0.92 | 0.88 | 0.86 | 0.88 | 0.73 | 1.02 | 0.88 | 0.69 | 0.68
Average | 0.864448 | 0.8066667 | 0.8533333 | 0.7266667 | 0.7966667 | 0.86 | 0.8666667 | 0.8633333 | 0.87 | 0.9 | 0.8333333 | 0.8566667 | 0.68
STDEV | 0.03494714 | 0.1150362 | 0.09504385 | 0.09712535 | 0.1429452 | 0.09165151 | 0.090185 | 0.06658328 | 0.1509967 | 0.1044031 | 0.2040425 | 0.1604161 | 0.09
1320/1450
Reploicates | Native tissue | T1+S0.1-24 h | T1+S0.1-48 h | T1+S0.1-72 h | T1+S0.5-24 h | T1+S0.5-48 h | T1+S0.5-72 h | T1+S1-24 h | T1+S1-48 h | T1+S1-72 h | T1+S1.5-24 h | T1+S1.5-48 h | T1+S1.5-72 h
R1 | 0.74 | 0.65 | 0.81 | 0.68 | 0.53 | 0.56 | 0.51 | 0.54 | 0.51 | 0.53 | 0.53 | 0.5 | 0.89
R2 | 0.66 | 0.59 | 0.63 | 0.65 | 0.63 | 0.66 | 0.68 | 0.49 | 0.37 | 0.71 | 0.38 | 0.68 | 0.98
R3 | 0.81 | 0.76 | 0.77 | 0.74 | 0.47 | 0.45 | 0.72 | 0.76 | 0.47 | 0.49 | 0.63 | 0.38 | 0.64
Average | 0.7366667 | 0.6666667 | 0.7366667 | 0.69 | 0.5433333 | 0.5566667 | 0.6366667 | 0.5966667 | 0.45 | 0.5766667 | 0.5133333 | 0.52 | 0.8366667
STDEV | 0.07505553 | 0.08621678 | 0.09451631 | 0.04582576 | 0.08082904 | 0.1050397 | 0.1115049 | 0.1436431 | 0.07211103 | 0.1171893 | 0.1258306 | 0.1509967 | 0.1761628

## Rheology
Time (Minute) | dUECM Group | Result | Average | STDEV
0 | 1.5% dUECM | 0.507 | 0.546 | 0.05507268
0 | 1.5% dUECM | 0.522
0 | 1.5% dUECM | 0.609
2 | 1.5% dUECM | 0.52 | 0.557 | 0.05322593
2 | 1.5% dUECM | 0.533
2 | 1.5% dUECM | 0.618
4 | 1.5% dUECM | 0.554 | 0.5866667 | 0.05315386
4 | 1.5% dUECM | 0.558
4 | 1.5% dUECM | 0.648
6 | 1.5% dUECM | 0.701 | 0.7113333 | 0.05918051
6 | 1.5% dUECM | 0.658
6 | 1.5% dUECM | 0.775
8 | 1.5% dUECM | 1.65 | 1.201667 | 0.4086665
8 | 1.5% dUECM | 0.85
8 | 1.5% dUECM | 1.105
10 | 1.5% dUECM | 2.264 | 2.113 | 0.2427365
10 | 1.5% dUECM | 1.833
10 | 1.5% dUECM | 2.242
12 | 1.5% dUECM | 2.338 | 2.402333 | 0.1122957
12 | 1.5% dUECM | 2.337
12 | 1.5% dUECM | 2.532
14 | 1.5% dUECM | 2.381 | 2.467 | 0.119147
14 | 1.5% dUECM | 2.417
14 | 1.5% dUECM | 2.603
16 | 1.5% dUECM | 2.405 | 2.497 | 0.1194529
16 | 1.5% dUECM | 2.454
16 | 1.5% dUECM | 2.632
18 | 1.5% dUECM | 2.418 | 2.514 | 0.1225235
18 | 1.5% dUECM | 2.472
18 | 1.5% dUECM | 2.652
20 | 1.5% dUECM | 2.422 | 2.518333 | 0.1216237
20 | 1.5% dUECM | 2.478
20 | 1.5% dUECM | 2.655
22 | 1.5% dUECM | 2.434 | 2.53 | 0.120337
22 | 1.5% dUECM | 2.491
22 | 1.5% dUECM | 2.665
25 | 1.5% dUECM | 2.441 | 2.538333 | 0.1190014
25 | 1.5% dUECM | 2.503
25 | 1.5% dUECM | 2.671
30 | 1.5% dUECM | 2.449 | 2.546 | 0.1177412
30 | 1.5% dUECM | 2.512
30 | 1.5% dUECM | 2.677
35 | 1.5% dUECM | 2.456 | 2.554333 | 0.1220997
35 | 1.5% dUECM | 2.516
35 | 1.5% dUECM | 2.691
40 | 1.5% dUECM | 2.456 | 2.551333 | 0.1170698
40 | 1.5% dUECM | 2.516
40 | 1.5% dUECM | 2.682
50 | 1.5% dUECM | 2.456 | 2.552667 | 0.1193035
50 | 1.5% dUECM | 2.516
50 | 1.5% dUECM | 2.686
60 | 1.5% dUECM | 2.449 | 2.55 | 0.1223152
60 | 1.5% dUECM | 2.515
60 | 1.5% dUECM | 2.686
0 | 1% dUECM | 0.303 | 0.3083333 | 0.006110101
0 | 1% dUECM | 0.315
0 | 1% dUECM | 0.307
2 | 1% dUECM | 0.322 | 0.3253333 | 0.004932883
2 | 1% dUECM | 0.331
2 | 1% dUECM | 0.323
4 | 1% dUECM | 0.425 | 0.406 | 0.01652271
4 | 1% dUECM | 0.395
4 | 1% dUECM | 0.398
6 | 1% dUECM | 0.829 | 0.6506667 | 0.1548688
6 | 1% dUECM | 0.55
6 | 1% dUECM | 0.573
8 | 1% dUECM | 2.043 | 1.727667 | 0.2967024
8 | 1% dUECM | 1.454
8 | 1% dUECM | 1.686
10 | 1% dUECM | 2.173 | 2.207 | 0.02986637
10 | 1% dUECM | 2.219
10 | 1% dUECM | 2.229
12 | 1% dUECM | 2.223 | 2.271 | 0.0416173
12 | 1% dUECM | 2.293
12 | 1% dUECM | 2.297
14 | 1% dUECM | 2.248 | 2.302 | 0.0468615
14 | 1% dUECM | 2.332
14 | 1% dUECM | 2.326
16 | 1% dUECM | 2.267 | 2.324333 | 0.04969239
16 | 1% dUECM | 2.355
16 | 1% dUECM | 2.351
18 | 1% dUECM | 2.277 | 2.336667 | 0.05179125
18 | 1% dUECM | 2.37
18 | 1% dUECM | 2.363
20 | 1% dUECM | 2.282 | 2.343667 | 0.05359415
20 | 1% dUECM | 2.379
20 | 1% dUECM | 2.37
22 | 1% dUECM | 2.29 | 2.351667 | 0.05368737
22 | 1% dUECM | 2.388
22 | 1% dUECM | 2.377
25 | 1% dUECM | 2.298 | 2.363333 | 0.05680082
25 | 1% dUECM | 2.401
25 | 1% dUECM | 2.391
30 | 1% dUECM | 2.306 | 2.369667 | 0.05532028
30 | 1% dUECM | 2.406
30 | 1% dUECM | 2.397
35 | 1% dUECM | 2.306 | 2.369667 | 0.05532028
35 | 1% dUECM | 2.406
35 | 1% dUECM | 2.397
40 | 1% dUECM | 2.309 | 2.374667 | 0.05736143
40 | 1% dUECM | 2.415
40 | 1% dUECM | 2.4
50 | 1% dUECM | 2.293 | 2.361333 | 0.05965177
50 | 1% dUECM | 2.403
50 | 1% dUECM | 2.388
60 | 1% dUECM | 2.287 | 2.354333 | 0.05873103
60 | 1% dUECM | 2.395
60 | 1% dUECM | 2.381
0 | 0.5% dUECM | 0.217392015 | 0.2189925 | 0.006129339
0 | 0.5% dUECM | 0.225763364
0 | 0.5% dUECM | 0.213822255
2 | 0.5% dUECM | 0.228933906 | 0.22829 | 0.008544884
2 | 0.5% dUECM | 0.236494696
2 | 0.5% dUECM | 0.21944136
4 | 0.5% dUECM | 0.300479207 | 0.2947845 | 0.00618478
4 | 0.5% dUECM | 0.288204974
4 | 0.5% dUECM | 0.295669467
6 | 0.5% dUECM | 0.662303726 | 0.5051429 | 0.1366456
6 | 0.5% dUECM | 0.414422252
6 | 0.5% dUECM | 0.438702721
8 | 0.5% dUECM | 1.660559475 | 1.412989235 | 0.2406633
8 | 0.5% dUECM | 1.179885412
8 | 0.5% dUECM | 1.398522818
10 | 0.5% dUECM | 1.809880935 | 1.777331 | 0.02985247
10 | 0.5% dUECM | 1.770880215
10 | 0.5% dUECM | 1.751230643
12 | 0.5% dUECM | 1.758172529 | 1.843858 | 0.0781047
12 | 0.5% dUECM | 1.862332981
12 | 0.5% dUECM | 1.911069337
14 | 0.5% dUECM | 1.757932995 | 1.852875088 | 0.08840011
14 | 0.5% dUECM | 1.86787955
14 | 0.5% dUECM | 1.932812719
16 | 0.5% dUECM | 1.926397621 | 1.980684 | 0.05370721
16 | 0.5% dUECM | 1.981862197
16 | 0.5% dUECM | 2.03379266
18 | 0.5% dUECM | 1.936207394 | 1.987662 | 0.04686119
18 | 0.5% dUECM | 2.027891073
18 | 0.5% dUECM | 1.998886427
20 | 0.5% dUECM | 1.931 | 1.981 | 0.05505452
20 | 0.5% dUECM | 1.972
20 | 0.5% dUECM | 2.04
22 | 0.5% dUECM | 1.934 | 1.993333 | 0.06963715
22 | 0.5% dUECM | 1.976
22 | 0.5% dUECM | 2.07
25 | 0.5% dUECM | 1.948 | 1.998 | 0.06390618
25 | 0.5% dUECM | 1.976
25 | 0.5% dUECM | 2.07
30 | 0.5% dUECM | 1.951 | 2.009 | 0.07229799
30 | 0.5% dUECM | 1.986
30 | 0.5% dUECM | 2.09
35 | 0.5% dUECM | 1.93544 | 2.00548 | 0.07829081
35 | 0.5% dUECM | 1.991
35 | 0.5% dUECM | 2.09
40 | 0.5% dUECM | 1.938 | 2.016 | 0.0811665
40 | 0.5% dUECM | 2.01
40 | 0.5% dUECM | 2.1
50 | 0.5% dUECM | 1.94 | 2.02 | 0.08544004
50 | 0.5% dUECM | 2.01
50 | 0.5% dUECM | 2.11
60 | 0.5% dUECM | 1.95 | 2.026667 | 0.1001665
60 | 0.5% dUECM | 1.99
60 | 0.5% dUECM | 2.14

## Printability
Printability | [5 empty] | Printability
Groups | Alg 2% | Alg 2% + dUECM 0.5% | Alg 2% + dUECM 1% | Alg 2% + dUECM 1.5% |  | Alg 3% | Alg 3% + dUECM 0.5% | Alg 3% + dUECM 1% | Alg 3% + dUECM 1.5%
| 1.14876 | 1.499535 | 1.467455 | 1.868095 |  | 2.01031 | 1.769485 | 0.88393 | 1.507065
| 1.755535 | 1.531095 | 1.60567 | 2.171725 |  | 2.129225 | 1.326355 | 1.352795 | 1.68743
| 1.34312 | 1.56299 | 2.23308 | 1.76766 |  | 1.768115 | 1.727485 | 1.339405 | 1.526615
| 1.595205 | 1.754665 | 1.998935 | 1.829685 |  | 1.88861 | 2.009105 | 0.977935 | 1.34718
| 1.91493 | 1.531095 | 1.61672 | 1.767775 |  | 2.73184 | 1.928775 | 1.326015 | 1.46649
| 0.79999 | 1.65899 | 1.71347 | 1.78786 |  | 2.090595 | 1.96894 | 1.35359 | 1.48644
| 1.65899 | 1.787415 | 1.989325 | 1.869065 |  | 1.849755 | 1.849755 | 1.420055 | 1.767775
| 1.85007 | 2.23307 | 1.55251 | 1.807835 |  | 2.01897 | 2.04927 | 1.463585 | 1.546835
| 1.658685 | 1.50055 | 1.57492 | 1.587005 |  | 2.170235 | 1.972215 | 1.352595 | 1.64726
| 2.328755 | 1.69272 | 1.86074 | 1.78786 |  | 1.83821 | 2.008705 | 1.09842 | 1.34643
| 1.97869 | 1.499345 | 1.701255 | 2.08915 |  | 1.848115 | 1.768115 | 1.191905 | 1.667345
| 0.893705 | 1.87182 | 1.18027 | 1.70787 |  | 1.868205 | 1.80828 | 0.857465 | 1.70846
| 1.371975 | 1.584825 | 0.69112 | 1.869065 |  | 1.54002 | 1.928355 | 1.29896 | 1.74861
| 1.56299 | 1.648085 | 1.64809 | 1.90827 |  | 1.627175 | 1.942485 | 1.3927 | 1.56692
| 2.34052 | 1.743875 | 1.669325 | 2.04888 |  | 1.807945 | 1.942165 | 1.39373 | 2.069065
| 1.373085 | 1.733145 | 1.393525 | 1.707515 |  | 1.908375 | 1.9821 | 1.326015 | 1.78876
| 0.553815 | 1.88224 | 1.967035 | 1.948545 |  | 2.430615 | 2.102485 | 1.34598 | 1.70787
| 0.73365 | 1.574915 | 1.499285 | 1.97017 |  | 1.948855 | 1.593795 | 1.185815 | 1.16522
| 0.765545 | 1.584255 | 1.88199 | 1.807835 |  | 1.768685 | 1.96871 | 0.96418 | 1.7074
| 1.212535 | 1.80782 | 1.451375 | 2.330135 |  | 1.949375 | 1.902 | 1.486985 | 1.628165
| 1.435755 | 1.35034 | 1.627105 | 2.55137 |  | 1.90869 | 1.9429 | 1.185815 | 1.547225
| 1.339705 | 1.318485 | 1.914025 | 2.390695 |  | 1.868205 | 1.96967 | 1.426745 | 1.90869
| 1.53408 | 1.552505 | 1.387765 | 2.02879 |  | 1.928775 | 1.634625 | 1.446405 | 1.38615
| 1.340085 | 1.15895 | 1.765815 | 1.82792 |  | 1.50007 | 1.868205 | 1.325745 | 1.42632
| 0.925585 | 1.690615 | 1.490995 | 2.149405 |  | 1.75473 | 1.807835 | 1.26612 | 1.22597
| 1.371605 | 1.924615 | 2.020225 | 2.00961 |  | 1.96853 | 1.96894 | 1.36592 | 1.34598
| 2.011835 | 1.64891 | 2.06284 | 1.90922 |  | 1.74093 | 1.92846 | 1.28557 | 1.406665
| 1.24565 | 1.265325 | 2.19032 | 1.556745 |  | 2.00942 | 1.529915 | 1.16522 | 1.613105
| 2.23307 | 1.76552 | 1.744045 | 2.08905 |  | 1.88861 | 1.6101 | 1.091375 | 1.68743
| 1.897985 | 1.56429 | 1.99896 | 1.66053 |  | 1.75432 | 1.90869 | 1.06537 | 1.526615
| 1.35603 | 1.44701 | 1.626825 | 1.96894 |  | 1.90162 | 1.82836 | 0.94409 | 1.68779
| 1.531425 | 1.45682 | 1.797195 | 1.82142 |  | 2.04927 | 2.029685 | 0.94409 | 1.386005
| 1.436815 | 1.605555 | 1.828845 | 2.35692 |  | 1.59357 | 1.707515 | 0.965015 | 1.607465
| 1.91929 | 1.64021 | 1.222935 | 1.513225 |  | 2.12927 | 1.80962 | 1.247985 | 1.84801
| 1.69058 | 1.85007 | 1.308505 | 1.96853 |  | 2.1694 | 2.068965 | 1.20673 | 1.68731
| 1.340085 | 1.733145 | 1.340385 | 1.88823 |  | 1.98872 | 1.769485 | 1.28573 | 1.93003
| 0.925035 | 1.499535 | 1.584585 | 1.87484 |  | 1.96894 | 2.129225 | 1.28573 | 1.36651
| 1.40495 | 1.69058 | 1.882095 | 1.45966 |  | 1.90922 | 1.88861 | 0.80574 | 1.60897
| 1.468685 | 1.329115 | 1.722615 | 2.04927 |  | 1.928355 | 1.82803 | 0.84461 | 1.12559
| 0.961705 | 1.478885 | 1.627105 | 1.62041 |  | 1.868205 | 1.6903 | 0.843655 | 1.727955
| 2.23307 | 1.42576 | 1.61092 | 1.553455 |  | 1.80884 | 2.08944 | 1.125055 | 1.68731
| 1.928035 | 1.786275 | 1.722485 | 1.58018 |  | 2.048975 | 1.828915 | 1.326355 | 1.48644
| 1.958685 | 1.467295 | 1.754675 | 1.6485 |  | 2.008805 | 1.546835 | 1.30566 | 1.84801
| 1.81845 | 1.20167 | 1.21254 | 1.673975 |  | 2.12932 | 1.948855 | 1.265485 | 1.448495
| 1.918115 | 1.52314 | 1.946815 | 1.6338 |  | 2.048975 | 1.507065 | 1.386005 | 1.246045
| 2.111285 | 1.60336 | 0.904775 | 2.169565 |  | 2.049765 | 1.62705 | 1.486575 | 1.328175
| 2.73448 | 1.82958 | 1.775775 | 2.263775 |  | 1.70846 | 1.56679 | 1.105515 | 1.68779
| 2.362375 | 1.509865 | 1.1909 | 1.39328 |  | 1.92846 | 1.606965 | 0.97757 | 1.326355
| 2.16905 | 1.80757 | 1.81821 | 1.807835 |  | 1.66139 | 1.58802 | 1.17844 | 1.408385
| 1.72366 | 1.648085 | 1.882005 | 1.91515 |  | 1.621735 | 1.486985 | 1.246045 | 1.768115
Average | 1.5833542 | 1.6091106 | 1.6531676 | 1.8793259 | Average | 1.9207361 | 1.8252927 | 1.2082485 | 1.5674448
STDEV | 0.4845924 | 0.1983594 | 0.3091719 | 0.2506709 | STDEV | 0.2126597 | 0.1874729 | 0.1907021 | 0.2058972
Printing N2 Pressure (kPa) | [5 empty] | Printing N2 Pressure (kPa)
Groups | Alg 2% | Alg 2% + dUECM 0.5% | Alg 2% + dUECM 1% | Alg 2% + dUECM 1.5% |  | Alg 3% | Alg 3% + dUECM 0.5% | Alg 3% + dUECM 1% | Alg 3% + dUECM 1.5%
| 10 | 13 | 30 | 30 |  | 30 | 60 | 90 | 150
| 11 | 10 | 40 | 40 |  | 40 | 80 | 70 | 90
| 10 | 10 | 30 | 40 |  | 40 | 60 | 80 | 80
Average | 10.33333 | 11 | 33.33333 | 36.66667 |  | 30 | 70 | 70 | 90
STDEV | 0.5773503 | 1.732051 | 5.773503 | 5.773503 | Average | 35 | 67.5 | 77.5 | 102.5
[5 empty] | STDEV | 5.773503 | 9.574271 | 9.574271 | 32.01562
Printing Speed (mm/sec) | [5 empty] | Printing Speed (mm/sec)
Groups | Alg 2% | Alg 2% + dUECM 0.5% | Alg 2% + dUECM 1% | Alg 2% + dUECM 1.5% |  | Alg 3% | Alg 3% + dUECM 0.5% | Alg 3% + dUECM 1% | Alg 3% + dUECM 1.5%
| 15 | 13 | 32 | 52 |  | 20 | 30 | 20 | 21
| 13 | 10 | 45 | 60 |  | 22 | 25 | 22 | 21
| 15 | 15 | 42 | 60 |  | 23 | 27 | 23 | 18
Average | 14.33333 | 12.66667 | 39.66667 | 57.33333 | Average | 21.66667 | 27.33333 | 21.66667 | 20
STDEV | 1.154701 | 2.516611 | 6.806859 | 4.618802 | STDEV | 1.527525 | 2.516611 | 1.527525 | 1.732051

## Degradation
|  | SA | 2% | [5 empty] | SA | 3%
|  | Hydrogel | B1 | SA 2% + ECM 1.5% |  |  |  |  | Hydrogel | B2 | SA 3% + ECM 1.5% |  |  | ECM | 1.5%
|  | DP0 | DP1 | DP2 | DP3 | DP4 |  |  | DP0 | DP1 | DP2 | DP3 | DP4
Duration (days) |  | 0.006944444 | 1 | 3 | 7 | 14 | Duration (days) |  | 0.006944444 | 1 | 3 | 7 | 14
Dry Mass (mg) | I | 6.6 | 6.7 | 8.7 | 8.3 | 7.98 | Dry Mass (mg) | I | 9.3 | 10.63 | 11.63 | 10.64 | 10.69
| II | 8.1 | 10.6 | 6.1 | 8.9 | 8.64 |  | II | 10.1 | 10.98 | 10.38 | 9.63 | 11.31
| III | 10.2 | 8.7 | 10.3 | 8.68 | 7.25 |  | III | 11.2 | 11.35 | 9.91 | 8.97 | 8.31
| IV | 11.2 | 9.46 | 9.57 | 8.7 | 9.98 |  | IV | 11.8 | 8.69 | 9.26 | 11.35 | 9.39
Mean |  | 9.025 | 8.865 | 8.6675 | 8.645 | 8.4625 | Mean |  | 10.6 | 10.4125 | 10.295 | 10.1475 | 9.925
Std |  | 2.06942 | 1.641006 | 1.832364 | 0.2505328 | 1.160068 | Std |  | 1.116542 | 1.185366 | 1.001482 | 1.0556 | 1.34138
% remaining |  | 100% | 98.23% | 96.04% | 95.79% | 93.77% | % remaining |  | 100% | 98.23% | 97.12% | 95.73% | 93.63%
% remain std |  | 22.93% | 20.74% | 22.05% | 13.13% | 18.47% | % remain std |  | 10.53% | 10.95% | 10.14% | 10.47% | 11.98%
|  | Hydrogel | A1 | SA 2% + ECM 1.0% |  |  |  |  | Hydrogel | A2 | SA 3% + ECM 1.0% |  |  | ECM | 1%
|  | DP0 | DP1 | DP2 | DP3 | DP4 |  |  | DP0 | DP1 | DP2 | DP3 | DP4
Duration (days) |  | 0.006944444 | 1 | 3 | 7 | 14 | Duration (days) |  | 0.006944444 | 1 | 3 | 7 | 14
Dry Mass (mg) | I | 9.5 | 5.9 | 5.8 | 5.8 | 6.27 | Dry Mass (mg) | I | 11.4 | 10.4 | 10.68 | 9.31 | 9.37
| II | 9.2 | 6.2 | 5.6 | 4.6 | 5.91 |  | II | 13.5 | 9.9 | 10.31 | 8.69 | 8.8
| III | 8.7 | 6.6 | 5.3 | 4.7 | 7.25 |  | III | 8.5 | 9.6 | 8.25 | 11.64 | 8.64
| IV | 10.6 | 10.4 | 9.6 | 7.2 | 5.67 |  | IV | 8.3 | 9.8 | 9.93 | 9.3 | 10.96
Mean |  | 9.5 | 7.275 | 6.575 | 5.575 | 6.275 | Mean |  | 10.425 | 9.925 | 9.7925 | 9.735 | 9.4425
Std |  | 0.8041559 | 2.102974 | 2.027108 | 1.212092 | 0.6951978 | Std |  | 2.49182 | 0.340343 | 1.072952 | 1.302677 | 1.059068
% remaining |  | 100% | 76.58% | 69.21% | 58.68% | 66.05% | % remaining |  | 100% | 95.2% | 93.93% | 93.38% | 90.58%
% remain std |  | 8.465% | 17.33% | 17.61% | 13.37% | 9.505% | % remain std |  | 23.9% | 13.92% | 17.63% | 18.82% | 17.87%
|  | Hydrogel | C1 bis | SA 2% + ECM 0.5% |  |  |  |  | Hydrogel | C2 | SA 3% + ECM 0.5% |  |  | ECM | 0.5% |  |  | Hydrogel | C1
|  | DP0 | DP1 | DP2 | DP3 | DP4 |  |  | DP0 | DP1 | DP2 | DP3 | DP4 |  |  |  |  | DP0 | DP1 | DP2 | DP3 | DP4
Duration (days) |  | 0.006944444 | 1 | 3 | 7 | 14 | Duration (days) |  | 0.006944444 | 1 | 3 | 7 | 14 |  |  | Duration (days) |  | 0.006944444 | 1 | 3 | 7 | 14
Dry Mass (mg) | I | 7.1 | 6.7 | 5.1 | 4.6 | 4.24 | Dry Mass (mg) | I | 14.5 | 13.8 | 11.98 | 10.8 | 12.2 |  |  | Dry Mass (mg) | I | 7.6 | 9.6 | 9 | 10.4 | 6.2
| II | 7.4 | 5 | 4.6 | 4.1 | 3.84 |  | II | 13.7 | 9.9 | 12.91 | 11.4 | 10.63 |  |  |  | II | 6.8 | 8.4 | 8.8 | 10.8 | 5.1
| III | 6.8 | 5.5 | 4.9 | 4 | 4.91 |  | III | 13.7 | 12.9 | 12.3 | 11.5 | 9.4 |  |  |  | III | 7.6 | 10.3 | 9.3 | 4.7 | 4.9
| IV | 6.8 | 4.2 | 3.9 | 4.5 | 3.59 |  | IV | 10.6 | 13.5 | 10.9 | 13.1 | 9 |  |  |  | IV | 7.7 | 9.2 | 9.6 | 2.4 | 4.8
Mean |  | 7.025 | 5.35 | 4.625 | 4.3 | 4.145 | Mean |  | 13.125 | 12.525 | 12.0225 | 11.7 | 10.3075 |  |  | Mean |  | 7.425 | 9.375 | 9.175 | 7.075 | 5.25
Std |  | 0.2872281 | 1.047219 | 0.5251984 | 0.294392 | 0.5759919 | Std |  | 1.72506 | 1.789553 | 0.8419175 | 0.9831921 | 1.439754 |  |  | Std |  | 0.4193249 | 0.7932003 | 0.35 | 4.180411 | 0.6454972
% remaining |  | 100% | 76.16% | 65.84% | 61.21% | 59% | % remaining |  | 100% | 95.43% | 91.6% | 89.14% | 78.53% |  |  | % remaining |  | 100% | 126.3% | 123.6% | 95.29% | 70.71%
% remain std |  | 4.089% | 10.78% | 6.974% | 5.136% | 7.728% | % remain std |  | 13.14% | 13.7% | 10.21% | 10.91% | 13.51% |  |  | % remain std |  | 5.647% | 7.217% | 4.634% | 31.72% | 8.401%
|  | Hydrogel | D1 | SA 2% |  |  |  |  | Hydrogel | D2 | SA 3% |  |  | ECM | 0%
|  | DP0 | DP1 | DP2 | DP3 | DP4 |  |  | DP0 | DP1 | DP2 | DP3 | DP4
Duration (days) |  | 0.006944444 | 1 | 3 | 7 | 14 | Duration (days) |  | 0.006944444 | 1 | 3 | 7 | 14
Dry Mass (mg) | I | 6.9 | 6.03 | 4.15 | 3.56 | 2.23 | Dry Mass (mg) | I | 8.3 | 7.6 | 7.63 | 6.58 | 5.65
| II | 6.2 | 4.87 | 3.94 | 2.68 | 2.56 |  | II | 7.4 | 6.6 | 6.25 | 5.68 | 6.25
| III | 8.1 | 5.56 | 3.23 | 3.69 | 2.63 |  | III | 7.5 | 7.53 | 5.64 | 6.59 | 3.68
| IV | 7.91 | 6.13 | 4.25 | 2.89 | 1.36 |  | IV | 7.9 | 6.95 | 5.29 | 5.31 | 4.98
Mean |  | 7.2775 | 5.6475 | 3.8925 | 3.205 | 2.195 | Mean |  | 7.775 | 7.17 | 6.2025 | 6.04 | 5.14
Std |  | 0.9609024 | 0.5834667 | 0.4821134 | 0.5494543 | 0.2136196 | Std |  | 0.4112988 | 0.478818 | 1.031031 | 0.6471991 | 1.102935
% remaining |  | 100% | 77.6% | 53.49% | 44.04% | 30.16% | % remaining |  | 100% | 92.22% | 79.77% | 77.68% | 66.11%
% remain std |  | 13.2% | 11.95% | 12.92% | 14.41% | 12.4% | % remain std |  | 5.29% | 5.956% | 10.32% | 7.662% | 11.72%

## Swelling
|  | SA | 2% | [5 empty] | SA | 3%
|  | Hydrogel | B1 | SA 2% ECM + 1.5% |  |  |  |  | Hydrogel | B2 | SA 3% ECM + 1.5% |  |  | ECM | 1.5%
|  | SP0 | SP1 | SP2 | SP3 | SP4 |  |  | SP0 | SP1 | SP2 | SP3 | SP4
Duration (days) |  | 0.006944444 | 1 | 3 | 7 | 14 | Duration (days) |  | 0.006944444 | 1 | 3 | 7 | 14
I | Initial (mg) | 128.2 | 144 | 209.8 | 191.6 | 243 | I | Initial (mg) | 177 | 230.4 | 213.1 | 264.2 | 284.7
| Final (mg) |  | 150.7 | 244.9 | 203.3 | 271.35 |  | Final (mg) |  | 289.2 | 260.9 | 274.2 | 285.7
| % swelling | 0% | 4.653% | 16.73% | 6.106% | 11.67% |  | % swelling | 0% | 25.52% | 22.43% | 3.785% | 0.3512%
II | Initial (mg) | 157.8 | 206.6 | 183.5 | 129.7 | 261.2 | II | Initial (mg) | 188.8 | 214.8 | 219.5 | 253.3 | 249.5
| Final (mg) |  | 259.9 | 213.9 | 146.9 | 289.06 |  | Final (mg) |  | 244.5 | 268.5 | 286.3 | 302.4
| % swelling | 0% | 25.8% | 16.57% | 13.26% | 10.67% |  | % swelling | 0% | 13.83% | 22.32% | 13.03% | 21.2%
III | Initial (mg) | 185.9 | 171.5 | 228.8 | 191.7 | 205.8 | III | Initial (mg) | 200.3 | 197.7 | 186.8 | 183.7 | 242.4
| Final (mg) |  | 213.6 | 250.8 | 203.63 | 219.1 |  | Final (mg) |  | 249.3 | 243 | 283.2 | 295.7
| % swelling | 0% | 24.55% | 9.615% | 6.223% | 6.463% |  | % swelling | 0% | 26.1% | 30.09% | 54.16% | 21.99%
IV | Initial (mg) | 201.4 | 234 | 167.6 | 210.6 | 193.5 | IV | Initial (mg) | 193.9 | 178.9 | 133.5 | 280 | 189.3
| Final (mg) |  | 279.5 | 182.46 | 229.46 | 223.56 |  | Final (mg) |  | 265.1 | 205.9 | 288.5 | 243.8
| % swelling | 0% | 19.44% | 8.866% | 8.955% | 15.53% |  | % swelling | 0% | 48.18% | 54.23% | 3.036% | 28.79%
% swelling mean |  | 0% | 18.61% | 12.94% | 8.637% | 11.08% | % swelling mean |  | 0% | 28.41% | 32.27% | 18.5% | 18.08%
% swelling std |  | 0% | 9.703% | 4.288% | 3.352% | 3.727% | % swelling std |  | 0% | 14.34% | 15.09% | 24.2% | 12.3%
Average iniatial mass (mg) |  |  | 192.31 | Std | 35.69878 |  | Average iniatial mass (mg) |  |  | 214.09 | Std | 38.81673
|  | Hydrogel | A1 | SA 2% ECM + 1.0% |  |  |  |  | Hydrogel | A2 | SA 3% ECM + 1.0% |  |  | ECM | 1%
|  | SP0 | SP1 | SP2 | SP3 | SP4 |  |  | SP0 | SP1 | SP2 | SP3 | SP4
Duration (days) |  | 0.006944444 | 1 | 3 | 7 | 14 | Duration (days) |  | 0.006944444 | 1 | 3 | 7 | 14
I | Initial (mg) | 187 | 145.5 | 143.9 | 148 | 199.6 | I | Initial (mg) | 264.7 | 199.8 | 198 | 199.5 | 224.1
| Final (mg) |  | 164.4 | 157.3 | 154.6 | 236.12 |  | Final (mg) |  | 293.2 | 301.3 | 259.6 | 286.6
| % swelling | 0% | 12.99% | 9.312% | 4.459% | 18.3% |  | % swelling | 0% | 46.75% | 52.17% | 30.13% | 27.89%
II | Initial (mg) | 194.1 | 134.3 | 147.5 | 118.7 | 222.3 | II | Initial (mg) | 241.2 | 162.2 | 207.3 | 208.8 | 219.5
| Final (mg) |  | 165.5 | 156.2 | 128.2 | 258.6 |  | Final (mg) |  | 217.9 | 335.1 | 272.2 | 291.7
| % swelling | 0% | 23.23% | 5.898% | 8.003% | 16.33% |  | % swelling | 0% | 34.34% | 61.65% | 30.36% | 32.89%
III | Initial (mg) | 176.8 | 143.5 | 140.4 | 117.8 | 178.6 | III | Initial (mg) | 234.4 | 183.1 | 237.9 | 188.5 | 171.9
| Final (mg) |  | 178.6 | 157.2 | 130 | 195.31 |  | Final (mg) |  | 279.8 | 327.7 | 268.7 | 212.8
| % swelling | 0% | 24.46% | 11.97% | 10.36% | 9.356% |  | % swelling | 0% | 52.81% | 37.75% | 42.55% | 23.79%
IV | Initial (mg) | 168.3 | 174.1 | 171.3 | 146.7 | 187.2 | IV | Initial (mg) | 198 | 184.9 | 165.9 | 247.1 | 170.7
| Final (mg) |  | 251.3 | 240.2 | 180.2 | 201.35 |  | Final (mg) |  | 286.3 | 258.1 | 312.1 | 212.6
| % swelling | 0% | 44.34% | 40.22% | 22.84% | 7.559% |  | % swelling | 0% | 54.84% | 55.58% | 26.31% | 24.55%
% swelling mean |  | 0% | 26.26% | 16.85% | 11.41% | 12.89% | % swelling mean |  | 0% | 47.19% | 51.79% | 32.34% | 27.28%
% swelling std |  | 0% | 13.11% | 15.78% | 7.991% | 5.227% | % swelling std |  | 0% | 9.228% | 10.15% | 7.057% | 4.144%
Average iniatial mass (mg) |  |  | 162.28 | Std | 27.86315 |  | Average iniatial mass (mg) |  |  | 205.375 | Std | 29.13634
|  | Hydrogel | C1 bis | SA 2% ECM + 0.5% |  |  |  |  | Hydrogel | C2 | SA 3% ECM + 0.5% |  |  | ECM | 0.5%
|  | SP0 | SP1 | SP2 | SP3 | SP4 |  |  | SP0 | SP1 | SP2 | SP3 | SP4
Duration (days) |  | 0.006944444 | 1 | 3 | 7 | 14 | Duration (days) |  | 0.006944444 | 1 | 3 | 7 | 14
I | Initial (mg) | 169.5 | 117.3 | 121 | 108.2 | 125.54 | I | Initial (mg) | 193.3 | 205.8 | 193.2 | 186 | 175.7
| Final (mg) |  | 196.9 | 146.7 | 131.6 | 200.71 |  | Final (mg) |  | 250.8 | 305.5 | 159.61 | 212.86
| % swelling | 0% | 67.86% | 21.24% | 21.63% | 59.88% |  | % swelling | 0% | 21.87% | 58.13% | -14.19% | 21.15%
II | Initial (mg) | 159.7 | 104.9 | 106 | 107.4 | 115.94 | II | Initial (mg) | 247.9 | 152.3 | 170.6 | 218.8 | 157.7
| Final (mg) |  | 145.5 | 130.4 | 114.7 | 153.42 |  | Final (mg) |  | 228.9 | 271.34 | 312.83 | 211.2
| % swelling | 0% | 38.7% | 23.02% | 6.797% | 32.33% |  | % swelling | 0% | 50.3% | 59.05% | 42.98% | 33.93%
III | Initial (mg) | 133.2 | 114.5 | 118.6 | 98 | 136.82 | III | Initial (mg) | 134.9 | 140.2 | 183.8 | 203.1 | 145.8
| Final (mg) |  | 155 | 142.8 | 118.6 | 142.81 |  | Final (mg) |  | 228.4 | 291.6 | 326.7 | 234.83
| % swelling | 0% | 35.37% | 20.4% | 21.02% | 4.378% |  | % swelling | 0% | 62.91% | 58.65% | 60.86% | 61.06%
IV | Initial (mg) | 134.2 | 79.8 | 76.6 | 87.9 | 163.1 | IV | Initial (mg) | 152.5 | 137 | 222.7 | 122.4 | 177.1
| Final (mg) |  | 119 | 107.7 | 132.1 | 175.31 |  | Final (mg) |  | 226.6 | 333.3 | 231.5 | 306.3
| % swelling | 0% | 49.12% | 40.6% | 50.28% | 7.486% |  | % swelling | 0% | 65.4% | 49.66% | 89.13% | 72.95%
% swelling mean |  | 0% | 47.76% | 26.32% | 24.93% | 26.02% | % swelling mean |  | 0% | 50.12% | 56.37% | 44.69% | 47.27%
% swelling std |  | 0% | 14.62% | 9.585% | 18.24% | 25.81% | % swelling std |  | 0% | 19.96% | 4.489% | 43.61% | 23.88%
Average iniatial mass (mg) |  |  | 118.91 | Std | 25.48754 |  | Average iniatial mass (mg) |  |  | 176.04 | Std | 33.49538
|  | Hydrogel | D1 | SA 2% |  |  |  |  | Hydrogel | D2 | SA 3% |  |  | ECM | 0%
|  | SP0 | SP1 | SP2 | SP3 | SP4 |  |  | SP0 | SP1 | SP2 | SP3 | SP4
Duration (days) |  | 0.006944444 | 1 | 3 | 7 | 14 | Duration (days) |  | 0.006944444 | 1 | 3 | 7 | 14
I | Initial (mg) | 175.4 | 184.4 | 106.5 | 187.5 | 122.9 | I | Initial (mg) | 127.9 | 142.3 | 145.6 | 151.9 | 122.1
| Final (mg) |  | 321.51 | 140.1 | 237.49 | 158.8 |  | Final (mg) |  | 217.7 | 232.4 | 234.5 | 217.3
| % swelling | 0% | 74.35% | 31.55% | 26.66% | 29.21% |  | % swelling | 0% | 52.99% | 59.62% | 54.38% | 77.97%
II | Initial (mg) | 149.9 | 181.5 | 102.8 | 188.7 | 186.4 | II | Initial (mg) | 157.3 | 124.6 | 156.5 | 163 | 103.6
| Final (mg) |  | 223.8 | 127.5 | 268.7 | 197 |  | Final (mg) |  | 185.5 | 230.3 | 272.9 | 203.5
| % swelling | 0% | 23.31% | 24.03% | 42.4% | 5.687% |  | % swelling | 0% | 48.88% | 47.16% | 67.42% | 96.43%
III | Initial (mg) | 172.3 | 229 | 89.8 | 158.7 | 182.5 | III | Initial (mg) | 167.6 | 169.4 | 149.7 | 151.9 | 109.9
| Final (mg) |  | 353.12 | 162.2 | 208.9 | 209.1 |  | Final (mg) |  | 278.2 | 226.3 | 322.2 | 202.2
| % swelling | 0% | 54.2% | 80.62% | 31.63% | 14.58% |  | % swelling | 0% | 64.23% | 51.17% | 112.1% | 83.99%
IV | Initial (mg) | 169.98 | 221.38 | 138.43 | 138.19 | 145.17 | IV | Initial (mg) | 163.3 | 163.7 | 132.9 | 153.8 | 106.3
| Final (mg) |  | 341.28 | 189.13 | 182.73 | 243.75 |  | Final (mg) |  | 260.5 | 239.4 | 201 | 216.1
| % swelling | 0% | 54.16% | 36.63% | 32.23% | 67.91% |  | % swelling | 0% | 59.13% | 80.14% | 30.69% | 103.3%
% swelling mean |  | 0% | 51.51% | 43.21% | 33.23% | 29.34% | % swelling mean |  | 0% | 56.31% | 59.52% | 66.15% | 90.42%
% swelling std |  | 0% | 25.71% | 30.74% | 8.043% | 11.88% | % swelling std |  | 0% | 6.756% | 14.69% | 34.21% | 11.52%
Average iniatial mass (mg) |  |  | 161.5725 | Std | 37.3539 |  | Average iniatial mass (mg) |  |  | 143.165 | Std | 20.97159

## Mechanical Properties (Compress
Incubation days | 0.006944444 | 1 | 3 | 7 | 14
Hydrogel
SA 2% | 88.935 | 33.935 | 21.171 | 26.42 | 2.7926
| 41.891 | 93.272 | 27.25 | 28.461 | 12.151
| 105.95 | 17.314 | 18.583 | 40.006 | 17.307
| 82.41 | 45.38 | 35.4 | 30.84 | 15.9
SA 2% ECM 0.5% | 134.66 | 61.26 | 72.267 | 67.457 | 89.54
| 73.264 | 65.603 | 62.974 | 77.244 | 44.31
| 233.71 | 76.514 | 45.141 | 55.79 | 35.78
| 230.85 | 74.291 | 73.134 | 59.79 | 52.59
SA 2% ECM 1.0% | 185.21 | 167.9 | 61.583 | 128.64 | 135.98
| 227.6 | 148.91 | 158.39 | 111.92 | 155.56
| 258.79 | 123.67 | 191.56 | 134.2 | 122.4
| 238.75 | 162.6 | 162.66 | 144.6 | 161.66
SA 2% ECM 1.5% | 151.46 | 142.6 | 145.21 | 167.02 | 89.69
| 191.34 | 132.88 | 85.452 | 78.926 | 102.91
| 206.05 | 147.07 | 79.944 | 105.41 | 71.85
| 200.47 | 162.78 | 155.94 | 98.75 | 156.22
SA 3% | 319.22 | 132.55 | 136.56 | 139.99 | 58.764
| 389.73 | 103.21 | 88.7 | 90.399 | 63.131
| 295.62 | 115.39 | 92.69 | 82.509 | 91.686
| 286 | 104.19 | 77.176 | 58.07 | 124.89
SA 3% ECM 0.5% | 371.89 | 141.39 | 164.22 | 87.481 | 124.27
| 300.95 | 154.6 | 103.22 | 96.432 | 70.357
| 314.88 | 102.86 | 130.89 | 124.58 | 118.83
| 247.99 | 147.69 | 140.4 | 99.18 | 69.851
SA 3% ECM 1.0% | 300.2 | 158.6 | 131.51 | 173.5 | 151.69
| 368.1 | 242.6 | 219.91 | 185.2 | 205.3
| 304.5 | 236.7 | 139.37 | 165.99 | 138.46
| 318.11 | 193.69 | 184.52 | 126.1 | 203.78
SA 3% ECM 1.5% | 302.58 | 272.42 | 165.09 | 177.49 | 220.77
| 314.09 | 204.55 | 190.2 | 122 | 147.87
| 322.07 | 205.6 | 116 | 160.61 | 187.22
| 339.96 | 261.36 | 194.49 | 196.39 | 165.1

## MTT
DAY 1 |  |  |  | DAY 3 |  |  |  | DAY 5 |  |  |  | DAY 7
Groups | % | Average | STDEV | Groups | % | Average | STDEV | Groups | % | Average | STDEV | Groups | % | Average | STDEV
Control | 100 | 100 | 0 | Control | 114.92 | 110.2625 | 6.35845 | Control | 122.84 | 126.85 | 7.78302 | Control | 221.84 | 197.8935 | 19.14844
Control | 100 |  |  | Control | 116.47 |  |  | Control | 121.75 |  |  | Control | 192.41
Control | 100 |  |  | Control | 105.84 |  |  | Control | 124.4 |  |  | Control | 175.894
Control | 100 |  |  | Control | 103.82 |  |  | Control | 138.41 |  |  | Control | 201.43
2% Alg | 68.42 | 71.55 | 5.973849 | 2% Alg | 72.45 | 79.355 | 5.731117 | 2% Alg | 95.52 | 93.3 | 2.559154 | 2% Alg | 109.48 | 122.1675 | 12.63364
2% Alg | 72.49 |  |  | 2% Alg | 77.15 |  |  | 2% Alg | 94.75 |  |  | 2% Alg | 115.56
2% Alg | 79.5 |  |  | 2% Alg | 85.41 |  |  | 2% Alg | 93.18 |  |  | 2% Alg | 125.18
2% Alg | 65.79 |  |  | 2% Alg | 82.41 |  |  | 2% Alg | 89.75 |  |  | 2% Alg | 138.45
2% Alg + 0.5% dUECM | 68.43 | 71.84333 | 3.154066 | 2% Alg + 0.5% dUECM | 85.46 | 81.91 | 3.147618 | 2% Alg + 0.5% dUECM | 95.12 | 97.44333 | 2.709729 | 2% Alg + 0.5% dUECM | 129.75 | 132.2533 | 2.94619
2% Alg + 0.5% dUECM | 72.45 |  |  | 2% Alg + 0.5% dUECM | 79.46 |  |  | 2% Alg + 0.5% dUECM | 96.79 |  |  | 2% Alg + 0.5% dUECM | 131.51
2% Alg + 0.5% dUECM | 74.65 |  |  | 2% Alg + 0.5% dUECM | 80.81 |  |  | 2% Alg + 0.5% dUECM | 100.42 |  |  | 2% Alg + 0.5% dUECM | 135.5
2% Alg + 1% dUECM | 80.35 | 78.28 | 2.399521 | 2% Alg + 1% dUECM | 86.41 | 87.60333 | 2.512396 | 2% Alg + 1% dUECM | 112.84 | 109.3133 | 3.434084 | 2% Alg + 1% dUECM | 135.87 | 136.8667 | 4.636058
2% Alg + 1% dUECM | 75.65 |  |  | 2% Alg + 1% dUECM | 85.91 |  |  | 2% Alg + 1% dUECM | 105.98 |  |  | 2% Alg + 1% dUECM | 141.92
2% Alg + 1% dUECM | 78.84 |  |  | 2% Alg + 1% dUECM | 90.49 |  |  | 2% Alg + 1% dUECM | 109.12 |  |  | 2% Alg + 1% dUECM | 132.81
2% Alg + 1.5% dUECM | 80.25 | 77.89 | 2.385393 | 2% Alg + 1.5% dUECM | 90.71 | 90.75 | 1.640366 | 2% Alg + 1.5% dUECM | 115.15 | 115.2943 | 2.759333 | 2% Alg + 1.5% dUECM | 175.89 | 182.97 | 6.675657
2% Alg + 1.5% dUECM | 75.48 |  |  | 2% Alg + 1.5% dUECM | 89.13 |  |  | 2% Alg + 1.5% dUECM | 118.123 |  |  | 2% Alg + 1.5% dUECM | 189.15
2% Alg + 1.5% dUECM | 77.94 |  |  | 2% Alg + 1.5% dUECM | 92.41 |  |  | 2% Alg + 1.5% dUECM | 112.61 |  |  | 2% Alg + 1.5% dUECM | 183.87
3% Alg | 65.94 | 68.66 | 2.014084 | 3% Alg | 86.91 | 86.2275 | 4.510265 | 3% Alg | 95.45 | 97.975 | 1.696771 | 3% Alg | 146.14 | 145.695 | 31.80488
3% Alg | 69.18 |  |  | 3% Alg | 90.12 |  |  | 3% Alg | 98.73 |  |  | 3% Alg | 135.49
3% Alg | 68.74 |  |  | 3% Alg | 88.12 |  |  | 3% Alg | 99.11 |  |  | 3% Alg | 112.61
3% Alg | 70.78 |  |  | 3% Alg | 79.76 |  |  | 3% Alg | 98.61 |  |  | 3% Alg | 188.54
3% Alg + 0.5% dUECM | 72.74 | 76.82 | 4.583798 | 3% Alg + 0.5% dUECM | 90.41 | 91.91333 | 1.317966 | 3% Alg + 0.5% dUECM | 104.94 | 107.0733 | 2.247606 | 3% Alg + 0.5% dUECM | 131.87 | 140.1 | 8.5735
3% Alg + 0.5% dUECM | 75.94 |  |  | 3% Alg + 0.5% dUECM | 92.46 |  |  | 3% Alg + 0.5% dUECM | 109.42 |  |  | 3% Alg + 0.5% dUECM | 148.98
3% Alg + 0.5% dUECM | 81.78 |  |  | 3% Alg + 0.5% dUECM | 92.87 |  |  | 3% Alg + 0.5% dUECM | 106.86 |  |  | 3% Alg + 0.5% dUECM | 139.45
3% Alg + 1% dUECM | 81.84 | 84.71333 | 2.506398 | 3% Alg + 1% dUECM | 98.456 | 98.252 | 1.045042 | 3% Alg + 1% dUECM | 118.79 | 126.68 | 8.028406 | 3% Alg + 1% dUECM | 210.91 | 197.5767 | 11.59375
3% Alg + 1% dUECM | 86.45 |  |  | 3% Alg + 1% dUECM | 97.12 |  |  | 3% Alg + 1% dUECM | 126.41 |  |  | 3% Alg + 1% dUECM | 189.87
3% Alg + 1% dUECM | 85.85 |  |  | 3% Alg + 1% dUECM | 99.18 |  |  | 3% Alg + 1% dUECM | 134.84 |  |  | 3% Alg + 1% dUECM | 191.95
3% Alg + 1.5% dUECM | 84.87 | 86.48 | 3.707196 | 3% Alg + 1.5% dUECM | 99.91 | 102.5333 | 3.097165 | 3% Alg + 1.5% dUECM | 141.51 | 144.1267 | 6.390292 | 3% Alg + 1.5% dUECM | 268.651 | 258.1443 | 12.83265
3% Alg + 1.5% dUECM | 90.72 |  |  | 3% Alg + 1.5% dUECM | 101.74 |  |  | 3% Alg + 1.5% dUECM | 139.46 |  |  | 3% Alg + 1.5% dUECM | 243.842
3% Alg + 1.5% dUECM | 83.85 |  |  | 3% Alg + 1.5% dUECM | 105.95 |  |  | 3% Alg + 1.5% dUECM | 151.41 |  |  | 3% Alg + 1.5% dUECM | 261.94

## Mechanical properties (Tensile)
UTS (Pa)
Groups | Native Tissue | T1% + S0.1% - 48h | T1% + S0.1% - 72h | T1% + S0.5% - 48h | T1% + S0.5% - 72h | T1% + S1% - 48h | T1% + S1% - 72h | T1% + S1.5% - 48h | T1% + S1.5% - 72h
| 2458392.679 | 2300669.507 | 2284527.837 | 1312146.383 | 1306127.362 | 1383325.322 | 1180294.218 | 1701550.971 | 1265976.872
| 2384972.941 | 2392854.842 | 2143674.654 | 1516752.479 | 1431257.516 | 1487624.987 | 1241368.642 | 1423489.578 | 1087419.647
| 2481394.824 | 2345094.345 | 2201753.149 | 1354687.173 | 1294236.649 | 1559121.247 | 1212391.715 | 1385638.618 | 1241268.874
Aveage | 2441586.8 | 2346206.2 | 2209985.2 | 1394528.7 | 1343873.8 | 1476690.5 | 1211351.525 | 1503559.7 | 1198221.8
STDEV | 50359.93 | 46102.72 | 70786.51 | 107964.9 | 75909.66 | 88406.58 | 30550.5 | 172506.7 | 96749.46
Elongation (%)
Groups | Native Tissue | T1% + S0.1% - 48h | T1% + S0.1% - 72h | T1% + S0.5% - 48h | T1% + S0.5% - 72h | T1% + S1% - 48h | T1% + S1% - 72h | T1% + S1.5% - 48h | T1% + S1.5% - 72h
| 220 | 214.08 | 330.56 | 155.52 | 259.68 | 169.44 | 234.24 | 195.84 | 299.36
| 210.938 | 246.28 | 307.56 | 158.82 | 270.78 | 167.78 | 243.92 | 185.38 | 235.88
| 233.082 | 225.68 | 343.22 | 166.82 | 232.98 | 181.82 | 241.88 | 181.26 | 253.88
Aveage | 221.34 | 228.68 | 327.1133 | 160.3867 | 254.48 | 173.0133 | 240.0133 | 187.4933 | 263.04
STDEV | 11.13265 | 16.30828 | 18.07812 | 5.810622 | 19.4291 | 7.671827 | 5.102836 | 7.516231 | 32.71631